## Dendrogrammai
| SiO2 | Al2O3 | Fe2O3 | K2O | P2O5 | MgO | MnO | CaO | TiO | BaO | ZnO | Na2O | Cl | ZrO2 | Rb2O | SrO | V2O5 | SO3 | CuO | Cs2O | La2O3 | CeO2 | Nb2O | Pr2O3 | Sc2O3 | I | PbO | RuO2 | Cr2O3 | Tb2O3
AS4 | 56.39 | 18.08 | 8.15 | 5.3 | 1.22 | 3.56 | 0 | 3.21 | 0.86 | 0.23 | 0.08 | 2.42 | 0.13 | 0 | 0 | 0.03 | 0 | 0.25 | 0.03 | 0 | 0 | 0 | 0 | 0 | 0 | 0 | 0 | 0 | 0 | 0
AS5 | 37.7 | 13.45 | 13.56 | 6.28 | 11.76 | 3.93 | 0.06 | 9.66 | 0.74 | 0.38 | 0.15 | 0.84 | 0.18 | 0 | 0.03 | 0.03 | 0 | 0.67 | 0 | 0 | 0 | 0 | 0 | 0.13 | 0 | 0 | 0 | 0 | 0 | 0
AS6 | 42.16 | 11.54 | 10.14 | 4.48 | 9.02 | 4.45 | 0.07 | 13.91 | 0.71 | 0.25 | 0.1 | 1.2 | 0.26 | 0 | 0.03 | 0.03 | 0.07 | 1.31 | 0.05 | 0.06 | 0 | 0 | 0 | 0 | 0 | 0 | 0 | 0 | 0 | 0
AS12 | 48.35 | 13.65 | 9.31 | 4.7 | 5.27 | 3.26 | 0.06 | 12.6 | 0.81 | 0.23 | 0.1 | 0.81 | 0.05 | 0 | 0.02 | 0.04 | 0 | 0.12 | 0.06 | 0.09 | 0.07 | 0 | 0 | 0 | 0 | 0 | 0 | 0 | 0 | 0
AS14 | 48.36 | 14.38 | 10.59 | 5.84 | 6.45 | 3.21 | 0.04 | 8.19 | 0.86 | 0.18 | 0.1 | 0.46 | 0.07 | 0 | 0 | 0.04 | 0.04 | 0.33 | 0.01 | 0 | 0 | 0 | 0 | 0 | 0 | 0 | 0 | 0 | 0 | 0
AS17 | 50.23 | 12.45 | 10.75 | 5.99 | 6.12 | 3.42 | 0.06 | 7.92 | 0.82 | 0.21 | 0.06 | 0.83 | 0.08 | 0 | 0.03 | 0.03 | 0 | 0.44 | 0.05 | 0.06 | 0 | 0 | 0 | 0 | 0 | 0 | 0 | 0 | 0 | 0
AS18 | 49.9 | 15.01 | 11.57 | 5.47 | 3.97 | 3.34 | 0 | 7.54 | 0.88 | 0.25 | 0.11 | 0.51 | 0.05 | 0.03 | 0.06 | 0.06 | 0.03 | 0.34 | 0.02 | 0 | 0 | 0.09 | 0.04 | 0 | 0 | 0 | 0 | 0 | 0 | 0
AS19 | 40.26 | 13.48 | 14.35 | 4.34 | 8.05 | 3.16 | 0.03 | 12.5 | 0.6 | 0.31 | 0.19 | 0.71 | 0 | 0 | 0 | 0.07 | 0.07 | 0.49 | 0.07 | 0 | 0 | 0.25 | 0 | 0.08 | 0 | 0.1 | 0 | 0 | 0 | 0
AS20 | 51.55 | 16.07 | 9.15 | 4.36 | 1.17 | 3.38 | 0.05 | 11.13 | 0.86 | 0.24 | 0.11 | 0.47 | 0.1 | 0 | 0 | 0.03 | 0 | 0.25 | 0.09 | 0 | 0.16 | 0 | 0 | 0 | 0 | 0.07 | 0 | 0 | 0 | 0
DRA1 | 52.22 | 20.09 | 10.67 | 6.8 | 4.55 | 2.91 | 0.05 | 0 | 0.98 | 0.2 | 0.05 | 0 | 0.1 | 0 | 0.02 | 0.01 | 0 | 0 | 0.02 | 0 | 0.04 | 0 | 0 | 0 | 0 | 0 | 0 | 0 | 0 | 0
DRA2 | 43.44 | 24.18 | 11.61 | 5.6 | 9.89 | 2.35 | 0.1 | 0.6 | 1.07 | 0.05 | 0.08 | 0 | 0.05 | 0.01 | 0.01 | 0 | 0 | 0.21 | 0.02 | 0 | 0.04 | 0 | 0 | 0 | 0 | 0 | 0 | 0 | 0 | 0
KIV-K41 | 43.3 | 11.29 | 12.1 | 4.61 | 15.69 | 1.62 | 0.87 | 7.78 | 0.98 | 0.15 | 0.08 | 0.35 | 0.17 | 0 | 0 | 0.05 | 0 | 0.15 | 0.05 | 0 | 0 | 0 | 0 | 0 | 0.04 | 0 | 0 | 0 | 0 | 0
KIV-K43 | 42.89 | 12.71 | 13.39 | 3.97 | 14.37 | 1.4 | 0.79 | 8.03 | 0.79 | 0.14 | 0.04 | 0.76 | 0.06 | 0.04 | 0 | 0.04 | 0 | 0.16 | 0.03 | 0 | 0 | 0 | 0 | 0 | 0 | 0 | 0 | 0 | 0 | 0
RE 5/6 | 59.62 | 16.92 | 9.64 | 5.5 | 1.13 | 2.38 | 0.8 | 1.67 | 0.73 | 0.19 | 0.06 | 0.65 | 0.1 | 0 | 0.01 | 0.02 | 0.04 | 0.11 | 0 | 0 | 0.07 | 0 | 0 | 0 | 0 | 0 | 0 | 0 | 0 | 0
BIL 6/C | 58.58 | 19.53 | 8.68 | 5.54 | 1.12 | 2.2 | 0.24 | 0.32 | 0.96 | 0.15 | 0.04 | 0.91 | 0.19 | 0 | 0.02 | 0 | 0.03 | 0.19 | 0.06 | 0.07 | 0.07 | 0 | 0 | 0 | 0 | 0 | 0 | 0 | 0 | 0
LEJB1 | 53.67 | 20.42 | 11.47 | 5.48 | 1.4 | 2.61 | 0.56 | 1.09 | 1.17 | 0.13 | 0.05 | 0.8 | 0.14 | 0 | 0.02 | 0 | 0.03 | 0.15 | 0.02 | 0 | 0.05 | 0 | 0 | 0 | 0.03 | 0 | 0 | 0 | 0 | 0
LI80 | 57.19 | 18.47 | 9.05 | 5.55 | 1.69 | 2.23 | 0.73 | 1.61 | 0.93 | 0.15 | 0.03 | 0.79 | 0.09 | 0.04 | 0.01 | 0 | 0 | 0.26 | 0 | 0 | 0 | 0 | 0 | 0 | 0.07 | 0 | 0 | 0 | 0 | 0
LI81 | 58.03 | 17.32 | 8.88 | 5.62 | 2.63 | 1.99 | 0.48 | 0.83 | 1.01 | 0.1 | 0.05 | 0.59 | 0.08 | 0 | 0.02 | 0 | 0 | 0.44 | 0 | 0 | 0 | 0 | 0 | 0 | 0 | 0 | 0 | 0 | 0 | 0
MUS1 | 55.37 | 20.85 | 11.49 | 4.45 | 0.9 | 2.12 | 0.22 | 0.64 | 0.91 | 0.16 | 0.05 | 0.72 | 0 | 0 | 0.02 | 0.01 | 0.05 | 0.53 | 0.05 | 0 | 0.06 | 0 | 0.05 | 0.07 | 0 | 0 | 0 | 0 | 0 | 0
MUS2 | 50.48 | 21.52 | 12.86 | 6.2 | 1.17 | 2.81 | 0.35 | 0.82 | 0.92 | 0.19 | 0.12 | 0.71 | 0.28 | 0.04 | 0.01 | 0.02 | 0.04 | 0.41 | 0.01 | 0 | 0.07 | 0 | 0 | 0 | 0.04 | 0 | 0 | 0 | 0 | 0
MUS3 | 45.61 | 19.54 | 18.24 | 5.46 | 1.82 | 2.82 | 0.69 | 2.52 | 1.56 | 0.14 | 0.13 | 0 | 0.09 | 0.04 | 0.04 | 0 | 0 | 0.6 | 0.06 | 0 | 0 | 0 | 0 | 0 | 0 | 0 | 0 | 0 | 0 | 0
STRI1 | 49.98 | 17.14 | 14.68 | 4.46 | 7.95 | 1.69 | 0 | 1.34 | 0.98 | 0.19 | 0.06 | 0.38 | 0.15 | 0 | 0 | 0.03 | 0 | 0.34 | 0.09 | 0 | 0 | 0 | 0 | 0 | 0 | 0 | 0 | 0 | 0 | 0
STRI2 | 42.38 | 19.18 | 18.96 | 5.44 | 6.92 | 1.74 | 0.08 | 1.86 | 1.12 | 0.19 | 0.11 | 0.56 | 0.18 | 0 | 0.03 | 0.01 | 0 | 0.6 | 0.09 | 0 | 0 | 0 | 0 | 0 | 0 | 0 | 0 | 0 | 0 | 0
STRI3 | 55.92 | 18.48 | 12.02 | 5.65 | 2.95 | 1.89 | 0 | 0 | 1.2 | 0.16 | 0.01 | 0 | 0 | 0 | 0.02 | 0 | 0.08 | 0.22 | 0.07 | 0 | 0 | 0 | 0.05 | 0 | 0.04 | 0 | 0 | 0 | 0 | 0
TOJ1 | 56.39 | 18.3 | 9.18 | 6.3 | 2.72 | 3.58 | 0.11 | 0 | 0.99 | 0.25 | 0.11 | 0.27 | 0.05 | 0.03 | 0 | 0.02 | 0 | 0.34 | 0.04 | 0 | 0 | 0 | 0 | 0 | 0 | 0 | 0 | 0 | 0 | 0
TOJ2 | 47.38 | 22.17 | 10.47 | 6.95 | 4.55 | 3.41 | 1.28 | 0.44 | 1.04 | 0.1 | 0.09 | 0.56 | 0.07 | 0 | 0.02 | 0 | 0 | 0.62 | 0.03 | 0 | 0.06 | 0 | 0 | 0 | 0.02 | 0 | 0 | 0 | 0 | 0
KIV11 | 53.89 | 15.96 | 10.53 | 4.2 | 7.7 | 2.17 | 0.16 | 2.78 | 0.86 | 0.18 | 0.05 | 0.92 | 0.03 | 0 | 0.01 | 0.02 | 0 | 0.23 | 0.04 | 0.06 | 0 | 0 | 0 | 0 | 0 | 0 | 0 | 0 | 0 | 0
KIV12 | 63.45 | 13.91 | 4.6 | 4.5 | 4.72 | 2.34 | 0.09 | 4.21 | 0.71 | 0.09 | 0.03 | 0.5 | 0.07 | 0 | 0.02 | 0.01 | 0.03 | 0.27 | 0.03 | 0 | 0.13 | 0 | 0 | 0 | 0.03 | 0 | 0 | 0 | 0 | 0
KIV14 | 57.11 | 15.77 | 7.73 | 5.13 | 4.17 | 2.17 | 0.18 | 3.04 | 0.64 | 0.28 | 0.08 | 1.29 | 0.14 | 0 | 0.01 | 0.03 | 0 | 0.5 | 0.05 | 0.08 | 0 | 0 | 0 | 0 | 0 | 0 | 0 | 0 | 0 | 0
KIV15 | 58.61 | 17.75 | 4.53 | 3.05 | 2.8 | 1.19 | 0.02 | 7.07 | 0.54 | 0.17 | 0.02 | 3.48 | 0.39 | 0 | 0 | 0.03 | 0 | 0.07 | 0.02 | 0 | 0.04 | 0.2 | 0 | 0 | 0 | 0.06 | 0 | 0 | 0 | 0
KIV16 | 65.63 | 13.84 | 6.8 | 3.57 | 2.95 | 1.92 | 0.29 | 2.53 | 0.59 | 0.29 | 0.08 | 0.58 | 0 | 0.03 | 0.01 | 0.02 | 0.04 | 0.31 | 0.03 | 0 | 0 | 0.12 | 0 | 0 | 0 | 0 | 0 | 0 | 0 | 0
KIV17 | 61.89 | 13.38 | 8.27 | 4.13 | 3.17 | 1.85 | 0.12 | 4.5 | 0.79 | 0.33 | 0.11 | 0 | 0 | 0.03 | 0 | 0.05 | 0 | 0.42 | 0.05 | 0.06 | 0 | 0 | 0 | 0 | 0 | 0.11 | 0 | 0 | 0 | 0
KIV18 | 51.53 | 11.37 | 5.34 | 4.87 | 13.52 | 2.12 | 0.31 | 8.69 | 0.64 | 0.23 | 0.07 | 0.31 | 0.07 | 0 | 0.01 | 0.03 | 0 | 0.42 | 0.04 | 0 | 0 | 0 | 0 | 0 | 0 | 0 | 0 | 0 | 0 | 0
KIV19 | 51.35 | 12.21 | 6.48 | 5.3 | 8.14 | 2.53 | 0.46 | 9.94 | 0.63 | 0.09 | 0.06 | 1.03 | 0.29 | 0 | 0.03 | 0.02 | 0.04 | 0.97 | 0.01 | 0 | 0.11 | 0 | 0 | 0 | 0 | 0 | 0 | 0 | 0 | 0
KIV20 | 52.51 | 13.78 | 8.18 | 4.75 | 8.59 | 2.56 | 0.04 | 6.63 | 0.75 | 0.47 | 0.15 | 0.19 | 0.12 | 0 | 0.02 | 0.03 | 0 | 0.73 | 0.04 | 0 | 0 | 0 | 0 | 0 | 0 | 0 | 0 | 0 | 0 | 0
KL9 | 55.12 | 12.33 | 6.77 | 5.63 | 7.1 | 2.64 | 0.18 | 7.49 | 0.77 | 0.18 | 0.04 | 0.27 | 0.27 | 0 | 0.03 | 0.02 | 0 | 0.52 | 0.04 | 0 | 0 | 0 | 0 | 0 | 0.03 | 0 | 0 | 0 | 0 | 0
KL10 | 61.33 | 16.12 | 8.97 | 4.82 | 1.04 | 1.95 | 0.25 | 2.52 | 0.92 | 0.36 | 0.15 | 0.69 | 0.11 | 0 | 0.04 | 0.01 | 0.04 | 0 | 0.04 | 0 | 0 | 0 | 0 | 0 | 0 | 0 | 0 | 0 | 0 | 0
KL11 | 65.46 | 15.53 | 6.73 | 4.48 | 1.25 | 1.81 | 0.51 | 0.56 | 0.71 | 0.21 | 0.04 | 1.09 | 0.06 | 0 | 0.01 | 0.01 | 0 | 0.38 | 0.03 | 0 | 0.11 | 0 | 0 | 0 | 0 | 0 | 0 | 0 | 0 | 0
KL12 | 55.68 | 17.45 | 11.48 | 4.84 | 2.67 | 1.98 | 0.31 | 1.34 | 1.01 | 0.52 | 0.14 | 0.35 | 0.19 | 0.04 | 0.01 | 0.03 | 0 | 0.12 | 0.04 | 0 | 0 | 0 | 0 | 0 | 0 | 0.14 | 0 | 0 | 0 | 0
KL14 | 58.13 | 15.12 | 10.41 | 4.11 | 5.07 | 1.85 | 0.72 | 1.63 | 0.86 | 0.27 | 0.15 | 0.59 | 0.05 | 0 | 0 | 0.01 | 0 | 0.29 | 0.02 | 0.06 | 0 | 0 | 0 | 0 | 0 | 0.13 | 0 | 0 | 0 | 0
KOI1 | 56.87 | 17.26 | 9.69 | 5.29 | 1.63 | 2.42 | 0.22 | 3.51 | 0.94 | 0.26 | 0.05 | 0.75 | 0.09 | 0.05 | 0.03 | 0.03 | 0.03 | 0.13 | 0.03 | 0 | 0.08 | 0 | 0 | 0 | 0 | 0 | 0 | 0 | 0 | 0
KOI3 | 49.4 | 17.99 | 8.59 | 6.97 | 7.55 | 2.4 | 0.21 | 4.41 | 0.83 | 0.2 | 0.05 | 0.26 | 0.23 | 0 | 0.01 | 0.01 | 0.03 | 0.12 | 0.05 | 0.09 | 0 | 0 | 0.06 | 0 | 0.03 | 0 | 0.03 | 0 | 0 | 0
LUL1 | 48.83 | 18.02 | 13.41 | 6.8 | 0.87 | 3.04 | 0.16 | 4.42 | 1.18 | 0.22 | 0.08 | 0.96 | 0.15 | 0 | 0.05 | 0.02 | 0.05 | 0.92 | 0.2 | 0 | 0 | 0 | 0 | 0 | 0 | 0 | 0 | 0 | 0 | 0
LUL2 | 48.51 | 20.1 | 12.74 | 6.34 | 1.12 | 3.37 | 0.37 | 3.53 | 1.01 | 0.1 | 0.26 | 0.33 | 0.08 | 0.01 | 0.03 | 0.01 | 0 | 1.15 | 0.02 | 0 | 0.11 | 0.15 | 0 | 0 | 0 | 0 | 0 | 0 | 0 | 0
LUL3 | 51.11 | 19.91 | 11.87 | 6.27 | 1.01 | 3.06 | 0.24 | 3.29 | 0.95 | 0.09 | 0.15 | 0.46 | 0.12 | 0 | 0.03 | 0.02 | 0 | 0.48 | 0.03 | 0.07 | 0.12 | 0 | 0 | 0 | 0 | 0 | 0 | 0 | 0 | 0
SOE1 | 47.23 | 24.91 | 12.84 | 5.23 | 1.72 | 1.66 | 0.25 | 2.97 | 1.24 | 0.17 | 0.1 | 0.68 | 0 | 0 | 0 | 0.02 | 0 | 0.23 | 0.04 | 0 | 0.13 | 0 | 0 | 0 | 0 | 0 | 0 | 0 | 0 | 0
NA1 | 34.51 | 10.55 | 11.85 | 6.6 | 8.7 | 4.01 | 0.23 | 19.7 | 1.06 | 0.06 | 0.09 | 0 | 0.4 | 0 | 0 | 0.05 | 0 | 1.12 | 0.07 | 0 | 0 | 0 | 0 | 0 | 0 | 0 | 0 | 0 | 0 | 0
NA2 | 55.6 | 16.73 | 10.55 | 6.71 | 1.32 | 3.16 | 0 | 3.18 | 0.98 | 0.31 | 0.12 | 0.36 | 0.05 | 0 | 0.01 | 0.03 | 0.02 | 0.09 | 0.05 | 0 | 0 | 0 | 0 | 0 | 0.03 | 0.11 | 0 | 0.01 | 0 | 0
NA5 | 49.57 | 15.48 | 12.01 | 5.8 | 5.13 | 2.94 | 0.46 | 5.98 | 0.84 | 0.27 | 0.17 | 0 | 0.1 | 0 | 0.03 | 0.03 | 0.05 | 0.4 | 0.02 | 0.06 | 0 | 0 | 0 | 0 | 0.04 | 0 | 0 | 0 | 0 | 0
NA7 | 55.08 | 18.11 | 10.51 | 5.47 | 2.76 | 2.65 | 0.26 | 2.84 | 1.03 | 0.26 | 0.13 | 0 | 0 | 0 | 0.02 | 0.02 | 0.03 | 0.08 | 0.04 | 0 | 0.05 | 0 | 0 | 0 | 0 | 0 | 0 | 0 | 0 | 0
NA9 | 66.2 | 11.12 | 6.52 | 4.44 | 3.31 | 2.13 | 0.15 | 3.43 | 0.6 | 0.27 | 0.1 | 0.85 | 0.13 | 0 | 0 | 0.03 | 0.02 | 0.16 | 0.03 | 0 | 0 | 0 | 0 | 0 | 0 | 0 | 0 | 0 | 0 | 0
NA11 | 56.73 | 15.8 | 9.51 | 5.21 | 1.6 | 3.07 | 0.08 | 5.01 | 0.84 | 0.33 | 0.11 | 0.99 | 0.09 | 0 | 0 | 0.03 | 0.06 | 0.2 | 0.05 | 0 | 0.06 | 0 | 0 | 0 | 0 | 0 | 0 | 0 | 0 | 0
NA12 | 55.49 | 16.04 | 9.52 | 5.86 | 2.98 | 2.99 | 0 | 3.92 | 0.81 | 0.24 | 0.12 | 1.18 | 0 | 0 | 0.02 | 0.02 | 0.04 | 0.35 | 0.03 | 0 | 0 | 0 | 0 | 0 | 0 | 0 | 0 | 0 | 0 | 0
NA15 | 38.52 | 12.39 | 11.82 | 4.4 | 14.47 | 2.79 | 0.28 | 12.76 | 0.68 | 0.34 | 0.11 | 0.59 | 0.1 | 0 | 0.03 | 0.02 | 0 | 0.28 | 0.04 | 0 | 0 | 0 | 0 | 0 | 0.04 | 0 | 0 | 0 | 0 | 0
NA18 | 53.91 | 15.62 | 7.81 | 5.75 | 5.39 | 2.69 | 0.05 | 6.29 | 0.8 | 0.12 | 0.07 | 0.69 | 0.04 | 0 | 0.02 | 0.02 | 0 | 0.12 | 0.04 | 0.09 | 0.06 | 0 | 0 | 0 | 0 | 0 | 0 | 0 | 0 | 0
RID1 | 55.2 | 16.76 | 9.31 | 5.56 | 2.19 | 3.25 | 0.04 | 4.3 | 0.81 | 0.25 | 0.12 | 1.37 | 0.05 | 0 | 0 | 0.03 | 0.03 | 0.4 | 0.02 | 0.06 | 0.07 | 0 | 0 | 0 | 0 | 0 | 0 | 0 | 0 | 0
RID2 | 53.68 | 13.06 | 9.83 | 6.02 | 3.27 | 3.75 | 0.09 | 7.11 | 0.97 | 0.27 | 0.1 | 0.34 | 0.07 | 0 | 0.01 | 0.03 | 0.02 | 0.54 | 0.02 | 0.06 | 0 | 0 | 0 | 0 | 0.03 | 0 | 0 | 0 | 0 | 0
RID3 | 45.71 | 13.37 | 11.38 | 5.38 | 5.75 | 4.54 | 0.14 | 9.94 | 0.74 | 0.21 | 0.15 | 1.35 | 0.23 | 0 | 0.03 | 0.01 | 0.02 | 0.99 | 0.03 | 0 | 0 | 0 | 0 | 0 | 0 | 0 | 0 | 0 | 0 | 0
RID4 | 53.05 | 11.8 | 9.04 | 3.83 | 4.62 | 3.05 | 0.13 | 11.65 | 0.69 | 0.25 | 0.14 | 0.48 | 0.12 | 0 | 0.02 | 0.03 | 0 | 0.39 | 0.02 | 0.06 | 0 | 0 | 0 | 0 | 0.03 | 0.1 | 0 | 0 | 0 | 0
KRI10 | 58.93 | 18.82 | 8.95 | 5.24 | 1.69 | 2.75 | 0.5 | 0.98 | 0.86 | 0.14 | 0.08 | 0.58 | 0.06 | 0.05 | 0.02 | 0.01 | 0 | 0.12 | 0 | 0 | 0 | 0 | 0 | 0 | 0 | 0 | 0 | 0 | 0 | 0
KRI11 | 52.29 | 19.25 | 11.01 | 5.48 | 4.14 | 3.44 | 0.27 | 2.13 | 0.96 | 0.11 | 0.11 | 0.23 | 0.08 | 0 | 0.02 | 0.03 | 0 | 0.13 | 0 | 0.02 | 0 | 0 | 0 | 0 | 0.02 | 0 | 0 | 0 | 0 | 0
KRI12 | 56.87 | 19.11 | 9.16 | 5.03 | 2.97 | 2.82 | 0.25 | 1.85 | 0.77 | 0.17 | 0.1 | 0.3 | 0 | 0.03 | 0.03 | 0.02 | 0.02 | 0.07 | 0.01 | 0 | 0.03 | 0 | 0 | 0 | 0 | 0 | 0 | 0 | 0 | 0
KRI13 | 53.43 | 19.68 | 11.34 | 5.1 | 3.92 | 2.41 | 0.66 | 1.49 | 0.91 | 0.14 | 0.11 | 0 | 0.02 | 0.07 | 0.02 | 0.01 | 0 | 0.16 | 0.01 | 0.08 | 0 | 0 | 0 | 0 | 0 | 0 | 0 | 0 | 0.02 | 0.01
KRI14 | 46.71 | 17.47 | 11.53 | 3.72 | 9.25 | 2.79 | 0.73 | 5.65 | 0.93 | 0.15 | 0.11 | 0.6 | 0 | 0.02 | 0.01 | 0.02 | 0.06 | 0.21 | 0 | 0 | 0 | 0 | 0 | 0 | 0 | 0 | 0 | 0 | 0 | 0
KRI15 | 55.51 | 17.44 | 12.47 | 4.66 | 2.56 | 2.35 | 1.48 | 1.7 | 0.98 | 0.14 | 0.07 | 0 | 0.03 | 0 | 0.02 | 0.01 | 0 | 0 | 0 | 0.02 | 0.02 | 0 | 0 | 0 | 0.02 | 0 | 0 | 0 | 0 | 0

## elementi_bez_retajiem
| SiO2 | Al2O3 | Fe2O3 | K2O | P2O5 | MgO | MnO | CaO | Na2O | Cl | TiO | BaO | ZnO | SO3
AS4 | 56.39 | 18.08 | 8.15 | 5.3 | 1.22 | 3.56 | 0 | 3.21 | 2.42 | 0.13 | 0.86 | 0.23 | 0.08 | 0.25
AS5 | 37.7 | 13.45 | 13.56 | 6.28 | 11.76 | 3.93 | 0.06 | 9.66 | 0.84 | 0.18 | 0.74 | 0.38 | 0.15 | 0.67
AS6 | 42.16 | 11.54 | 10.14 | 4.48 | 9.02 | 4.45 | 0.07 | 13.91 | 1.2 | 0.26 | 0.71 | 0.25 | 0.1 | 1.31
AS12 | 48.35 | 13.65 | 9.31 | 4.7 | 5.27 | 3.26 | 0.06 | 12.6 | 0.81 | 0.05 | 0.81 | 0.23 | 0.1 | 0.12
AS14 | 48.36 | 14.38 | 10.59 | 5.84 | 6.45 | 3.21 | 0.04 | 8.19 | 0.46 | 0.07 | 0.86 | 0.18 | 0.1 | 0.33
AS17 | 50.23 | 12.45 | 10.75 | 5.99 | 6.12 | 3.42 | 0.06 | 7.92 | 0.83 | 0.08 | 0.82 | 0.21 | 0.06 | 0.44
AS18 | 49.9 | 15.01 | 11.57 | 5.47 | 3.97 | 3.34 | 0 | 7.54 | 0.51 | 0.05 | 0.88 | 0.25 | 0.11 | 0.34
AS19 | 40.26 | 13.48 | 14.35 | 4.34 | 8.05 | 3.16 | 0.03 | 12.5 | 0.71 | 0 | 0.6 | 0.31 | 0.19 | 0.49
AS20 | 51.55 | 16.07 | 9.15 | 4.36 | 1.17 | 3.38 | 0.05 | 11.13 | 0.47 | 0.1 | 0.86 | 0.24 | 0.11 | 0.25
DRA1 | 52.22 | 20.09 | 10.67 | 6.8 | 4.55 | 2.91 | 0.05 | 0 | 0 | 0.1 | 0.98 | 0.2 | 0.05 | 0
DRA2 | 43.44 | 24.18 | 11.61 | 5.6 | 9.89 | 2.35 | 0.1 | 0.6 | 0 | 0.05 | 1.07 | 0.05 | 0.08 | 0.21
KIV-K41 | 43.3 | 11.29 | 12.1 | 4.61 | 15.69 | 1.62 | 0.87 | 7.78 | 0.35 | 0.17 | 0.98 | 0.15 | 0.08 | 0.15
KIV-K43 | 42.89 | 12.71 | 13.39 | 3.97 | 14.37 | 1.4 | 0.79 | 8.03 | 0.76 | 0.06 | 0.79 | 0.14 | 0.04 | 0.16
RE 5/6 | 59.62 | 16.92 | 9.64 | 5.5 | 1.13 | 2.38 | 0.8 | 1.67 | 0.65 | 0.1 | 0.73 | 0.19 | 0.06 | 0.11
BIL 6/C | 58.58 | 19.53 | 8.68 | 5.54 | 1.12 | 2.2 | 0.24 | 0.32 | 0.91 | 0.19 | 0.96 | 0.15 | 0.04 | 0.19
LEJB1 | 53.67 | 20.42 | 11.47 | 5.48 | 1.4 | 2.61 | 0.56 | 1.09 | 0.8 | 0.14 | 1.17 | 0.13 | 0.05 | 0.15
LI80 | 57.19 | 18.47 | 9.05 | 5.55 | 1.69 | 2.23 | 0.73 | 1.61 | 0.79 | 0.09 | 0.93 | 0.15 | 0.03 | 0.26
LI81 | 58.03 | 17.32 | 8.88 | 5.62 | 2.63 | 1.99 | 0.48 | 0.83 | 0.59 | 0.08 | 1.01 | 0.1 | 0.05 | 0.44
MUS1 | 55.37 | 20.85 | 11.49 | 4.45 | 0.9 | 2.12 | 0.22 | 0.64 | 0.72 | 0 | 0.91 | 0.16 | 0.05 | 0.53
MUS2 | 50.48 | 21.52 | 12.86 | 6.2 | 1.17 | 2.81 | 0.35 | 0.82 | 0.71 | 0.28 | 0.92 | 0.19 | 0.12 | 0.41
MUS3 | 45.61 | 19.54 | 18.24 | 5.46 | 1.82 | 2.82 | 0.69 | 2.52 | 0 | 0.09 | 1.56 | 0.14 | 0.13 | 0.6
STRI1 | 49.98 | 17.14 | 14.68 | 4.46 | 7.95 | 1.69 | 0 | 1.34 | 0.38 | 0.15 | 0.98 | 0.19 | 0.06 | 0.34
STRI2 | 42.38 | 19.18 | 18.96 | 5.44 | 6.92 | 1.74 | 0.08 | 1.86 | 0.56 | 0.18 | 1.12 | 0.19 | 0.11 | 0.6
STRI3 | 55.92 | 18.48 | 12.02 | 5.65 | 2.95 | 1.89 | 0 | 0 | 0 | 0 | 1.2 | 0.16 | 0.01 | 0.22
TOJ1 | 56.39 | 18.3 | 9.18 | 6.3 | 2.72 | 3.58 | 0.11 | 0 | 0.27 | 0.05 | 0.99 | 0.25 | 0.11 | 0.34
TOJ2 | 47.38 | 22.17 | 10.47 | 6.95 | 4.55 | 3.41 | 1.28 | 0.44 | 0.56 | 0.07 | 1.04 | 0.1 | 0.09 | 0.62
KIV11 | 53.89 | 15.96 | 10.53 | 4.2 | 7.7 | 2.17 | 0.16 | 2.78 | 0.92 | 0.03 | 0.86 | 0.18 | 0.05 | 0.23
KIV12 | 63.45 | 13.91 | 4.6 | 4.5 | 4.72 | 2.34 | 0.09 | 4.21 | 0.5 | 0.07 | 0.71 | 0.09 | 0.03 | 0.27
KIV14 | 57.11 | 15.77 | 7.73 | 5.13 | 4.17 | 2.17 | 0.18 | 3.04 | 1.29 | 0.14 | 0.64 | 0.28 | 0.08 | 0.5
KIV15 | 58.61 | 17.75 | 4.53 | 3.05 | 2.8 | 1.19 | 0.02 | 7.07 | 3.48 | 0.39 | 0.54 | 0.17 | 0.02 | 0.07
KIV16 | 65.63 | 13.84 | 6.8 | 3.57 | 2.95 | 1.92 | 0.29 | 2.53 | 0.58 | 0 | 0.59 | 0.29 | 0.08 | 0.31
KIV17 | 61.89 | 13.38 | 8.27 | 4.13 | 3.17 | 1.85 | 0.12 | 4.5 | 0 | 0 | 0.79 | 0.33 | 0.11 | 0.42
KIV18 | 51.53 | 11.37 | 5.34 | 4.87 | 13.52 | 2.12 | 0.31 | 8.69 | 0.31 | 0.07 | 0.64 | 0.23 | 0.07 | 0.42
KIV19 | 51.35 | 12.21 | 6.48 | 5.3 | 8.14 | 2.53 | 0.46 | 9.94 | 1.03 | 0.29 | 0.63 | 0.09 | 0.06 | 0.97
KIV20 | 52.51 | 13.78 | 8.18 | 4.75 | 8.59 | 2.56 | 0.04 | 6.63 | 0.19 | 0.12 | 0.75 | 0.47 | 0.15 | 0.73
KL9 | 55.12 | 12.33 | 6.77 | 5.63 | 7.1 | 2.64 | 0.18 | 7.49 | 0.27 | 0.27 | 0.77 | 0.18 | 0.04 | 0.52
KL10 | 61.33 | 16.12 | 8.97 | 4.82 | 1.04 | 1.95 | 0.25 | 2.52 | 0.69 | 0.11 | 0.92 | 0.36 | 0.15 | 0
KL11 | 65.46 | 15.53 | 6.73 | 4.48 | 1.25 | 1.81 | 0.51 | 0.56 | 1.09 | 0.06 | 0.71 | 0.21 | 0.04 | 0.38
KL12 | 55.68 | 17.45 | 11.48 | 4.84 | 2.67 | 1.98 | 0.31 | 1.34 | 0.35 | 0.19 | 1.01 | 0.52 | 0.14 | 0.12
KL14 | 58.13 | 15.12 | 10.41 | 4.11 | 5.07 | 1.85 | 0.72 | 1.63 | 0.59 | 0.05 | 0.86 | 0.27 | 0.15 | 0.29
KOI1 | 56.87 | 17.26 | 9.69 | 5.29 | 1.63 | 2.42 | 0.22 | 3.51 | 0.75 | 0.09 | 0.94 | 0.26 | 0.05 | 0.13
KOI3 | 49.4 | 17.99 | 8.59 | 6.97 | 7.55 | 2.4 | 0.21 | 4.41 | 0.26 | 0.23 | 0.83 | 0.2 | 0.05 | 0.12
LUL1 | 48.83 | 18.02 | 13.41 | 6.8 | 0.87 | 3.04 | 0.16 | 4.42 | 0.96 | 0.15 | 1.18 | 0.22 | 0.08 | 0.92
LUL2 | 48.51 | 20.1 | 12.74 | 6.34 | 1.12 | 3.37 | 0.37 | 3.53 | 0.33 | 0.08 | 1.01 | 0.1 | 0.26 | 1.15
LUL3 | 51.11 | 19.91 | 11.87 | 6.27 | 1.01 | 3.06 | 0.24 | 3.29 | 0.46 | 0.12 | 0.95 | 0.09 | 0.15 | 0.48
SOE1 | 47.23 | 24.91 | 12.84 | 5.23 | 1.72 | 1.66 | 0.25 | 2.97 | 0.68 | 0 | 1.24 | 0.17 | 0.1 | 0.23
NA1 | 34.51 | 10.55 | 11.85 | 6.6 | 8.7 | 4.01 | 0.23 | 19.7 | 0 | 0.4 | 1.06 | 0.06 | 0.09 | 1.12
NA2 | 55.6 | 16.73 | 10.55 | 6.71 | 1.32 | 3.16 | 0 | 3.18 | 0.36 | 0.05 | 0.98 | 0.31 | 0.12 | 0.09
NA5 | 49.57 | 15.48 | 12.01 | 5.8 | 5.13 | 2.94 | 0.46 | 5.98 | 0 | 0.1 | 0.84 | 0.27 | 0.17 | 0.4
NA7 | 55.08 | 18.11 | 10.51 | 5.47 | 2.76 | 2.65 | 0.26 | 2.84 | 0 | 0 | 1.03 | 0.26 | 0.13 | 0.08
NA9 | 66.2 | 11.12 | 6.52 | 4.44 | 3.31 | 2.13 | 0.15 | 3.43 | 0.85 | 0.13 | 0.6 | 0.27 | 0.1 | 0.16
NA11 | 56.73 | 15.8 | 9.51 | 5.21 | 1.6 | 3.07 | 0.08 | 5.01 | 0.99 | 0.09 | 0.84 | 0.33 | 0.11 | 0.2
NA12 | 55.49 | 16.04 | 9.52 | 5.86 | 2.98 | 2.99 | 0 | 3.92 | 1.18 | 0 | 0.81 | 0.24 | 0.12 | 0.35
NA15 | 38.52 | 12.39 | 11.82 | 4.4 | 14.47 | 2.79 | 0.28 | 12.76 | 0.59 | 0.1 | 0.68 | 0.34 | 0.11 | 0.28
NA18 | 53.91 | 15.62 | 7.81 | 5.75 | 5.39 | 2.69 | 0.05 | 6.29 | 0.69 | 0.04 | 0.8 | 0.12 | 0.07 | 0.12
RID1 | 55.2 | 16.76 | 9.31 | 5.56 | 2.19 | 3.25 | 0.04 | 4.3 | 1.37 | 0.05 | 0.81 | 0.25 | 0.12 | 0.4
RID2 | 53.68 | 13.06 | 9.83 | 6.02 | 3.27 | 3.75 | 0.09 | 7.11 | 0.34 | 0.07 | 0.97 | 0.27 | 0.1 | 0.54
RID3 | 45.71 | 13.37 | 11.38 | 5.38 | 5.75 | 4.54 | 0.14 | 9.94 | 1.35 | 0.23 | 0.74 | 0.21 | 0.15 | 0.99
RID4 | 53.05 | 11.8 | 9.04 | 3.83 | 4.62 | 3.05 | 0.13 | 11.65 | 0.48 | 0.12 | 0.69 | 0.25 | 0.14 | 0.39
KRI10 | 58.93 | 18.82 | 8.95 | 5.24 | 1.69 | 2.75 | 0.5 | 0.98 | 0.58 | 0.06 | 0.86 | 0.14 | 0.08 | 0.12
KRI11 | 52.29 | 19.25 | 11.01 | 5.48 | 4.14 | 3.44 | 0.27 | 2.13 | 0.23 | 0.08 | 0.96 | 0.11 | 0.11 | 0.13
KRI12 | 56.87 | 19.11 | 9.16 | 5.03 | 2.97 | 2.82 | 0.25 | 1.85 | 0.3 | 0 | 0.77 | 0.17 | 0.1 | 0.07
KRI13 | 53.43 | 19.68 | 11.34 | 5.1 | 3.92 | 2.41 | 0.66 | 1.49 | 0 | 0.02 | 0.91 | 0.14 | 0.11 | 0.16
KRI14 | 46.71 | 17.47 | 11.53 | 3.72 | 9.25 | 2.79 | 0.73 | 5.65 | 0.6 | 0 | 0.93 | 0.15 | 0.11 | 0.21
KRI15 | 55.51 | 17.44 | 12.47 | 4.66 | 2.56 | 2.35 | 1.48 | 1.7 | 0 | 0.03 | 0.98 | 0.14 | 0.07 | 0

## Daugavas_lejtece
| SiO2 | Al2O3 | Fe2O3 | K2O | P2O5 | MgO | MnO | CaO | Na2O | Cl | TiO | BaO | ZnO | SO3
KIV-K41 | 43.3 | 11.29 | 12.1 | 4.61 | 15.69 | 1.62 | 0.87 | 7.78 | 0.35 | 0.17 | 0.98 | 0.15 | 0.08 | 0.15
KIV-K43 | 42.89 | 12.71 | 13.39 | 3.97 | 14.37 | 1.4 | 0.79 | 8.03 | 0.76 | 0.06 | 0.79 | 0.14 | 0.04 | 0.16
RE 5/6 | 59.62 | 16.92 | 9.64 | 5.5 | 1.13 | 2.38 | 0.8 | 1.67 | 0.65 | 0.1 | 0.73 | 0.19 | 0.06 | 0.11
LEJB1 | 53.67 | 20.42 | 11.47 | 5.48 | 1.4 | 2.61 | 0.56 | 1.09 | 0.8 | 0.14 | 1.17 | 0.13 | 0.05 | 0.15
LI80 | 57.19 | 18.47 | 9.05 | 5.55 | 1.69 | 2.23 | 0.73 | 1.61 | 0.79 | 0.09 | 0.93 | 0.15 | 0.03 | 0.26
LI81 | 58.03 | 17.32 | 8.88 | 5.62 | 2.63 | 1.99 | 0.48 | 0.83 | 0.59 | 0.08 | 1.01 | 0.1 | 0.05 | 0.44
KIV11 | 53.89 | 15.96 | 10.53 | 4.2 | 7.7 | 2.17 | 0.16 | 2.78 | 0.92 | 0.03 | 0.86 | 0.18 | 0.05 | 0.23
KIV12 | 63.45 | 13.91 | 4.6 | 4.5 | 4.72 | 2.34 | 0.09 | 4.21 | 0.5 | 0.07 | 0.71 | 0.09 | 0.03 | 0.27
KIV14 | 57.11 | 15.77 | 7.73 | 5.13 | 4.17 | 2.17 | 0.18 | 3.04 | 1.29 | 0.14 | 0.64 | 0.28 | 0.08 | 0.5
KIV15 | 58.61 | 17.75 | 4.53 | 3.05 | 2.8 | 1.19 | 0.02 | 7.07 | 3.48 | 0.39 | 0.54 | 0.17 | 0.02 | 0.07
KIV16 | 65.63 | 13.84 | 6.8 | 3.57 | 2.95 | 1.92 | 0.29 | 2.53 | 0.58 | 0 | 0.59 | 0.29 | 0.08 | 0.31
KIV17 | 61.89 | 13.38 | 8.27 | 4.13 | 3.17 | 1.85 | 0.12 | 4.5 | 0 | 0 | 0.79 | 0.33 | 0.11 | 0.42
KIV18 | 51.53 | 11.37 | 5.34 | 4.87 | 13.52 | 2.12 | 0.31 | 8.69 | 0.31 | 0.07 | 0.64 | 0.23 | 0.07 | 0.42
KIV19 | 51.35 | 12.21 | 6.48 | 5.3 | 8.14 | 2.53 | 0.46 | 9.94 | 1.03 | 0.29 | 0.63 | 0.09 | 0.06 | 0.97
KIV20 | 52.51 | 13.78 | 8.18 | 4.75 | 8.59 | 2.56 | 0.04 | 6.63 | 0.19 | 0.12 | 0.75 | 0.47 | 0.15 | 0.73
KL9 | 55.12 | 12.33 | 6.77 | 5.63 | 7.1 | 2.64 | 0.18 | 7.49 | 0.27 | 0.27 | 0.77 | 0.18 | 0.04 | 0.52
KL10 | 61.33 | 16.12 | 8.97 | 4.82 | 1.04 | 1.95 | 0.25 | 2.52 | 0.69 | 0.11 | 0.92 | 0.36 | 0.15 | 0
KL11 | 65.46 | 15.53 | 6.73 | 4.48 | 1.25 | 1.81 | 0.51 | 0.56 | 1.09 | 0.06 | 0.71 | 0.21 | 0.04 | 0.38
KL12 | 55.68 | 17.45 | 11.48 | 4.84 | 2.67 | 1.98 | 0.31 | 1.34 | 0.35 | 0.19 | 1.01 | 0.52 | 0.14 | 0.12
KL14 | 58.13 | 15.12 | 10.41 | 4.11 | 5.07 | 1.85 | 0.72 | 1.63 | 0.59 | 0.05 | 0.86 | 0.27 | 0.15 | 0.29

## Kurzeme
| SiO2 | Al2O3 | Fe2O3 | K2O | P2O5 | MgO | MnO | CaO | Na2O | Cl | TiO | BaO | ZnO | SO3
DRA1 | 52.22 | 20.09 | 10.67 | 6.8 | 4.55 | 2.91 | 0.05 | 0 | 0 | 0.1 | 0.98 | 0.2 | 0.05 | 0
DRA2 | 43.44 | 24.18 | 11.61 | 5.6 | 9.89 | 2.35 | 0.1 | 0.6 | 0 | 0.05 | 1.07 | 0.05 | 0.08 | 0.21
BIL 6/C | 58.58 | 19.53 | 8.68 | 5.54 | 1.12 | 2.2 | 0.24 | 0.32 | 0.91 | 0.19 | 0.96 | 0.15 | 0.04 | 0.19
MUS1 | 55.37 | 20.85 | 11.49 | 4.45 | 0.9 | 2.12 | 0.22 | 0.64 | 0.72 | 0 | 0.91 | 0.16 | 0.05 | 0.53
MUS2 | 50.48 | 21.52 | 12.86 | 6.2 | 1.17 | 2.81 | 0.35 | 0.82 | 0.71 | 0.28 | 0.92 | 0.19 | 0.12 | 0.41
MUS3 | 45.61 | 19.54 | 18.24 | 5.46 | 1.82 | 2.82 | 0.69 | 2.52 | 0 | 0.09 | 1.56 | 0.14 | 0.13 | 0.6
STRI1 | 49.98 | 17.14 | 14.68 | 4.46 | 7.95 | 1.69 | 0 | 1.34 | 0.38 | 0.15 | 0.98 | 0.19 | 0.06 | 0.34
STRI2 | 42.38 | 19.18 | 18.96 | 5.44 | 6.92 | 1.74 | 0.08 | 1.86 | 0.56 | 0.18 | 1.12 | 0.19 | 0.11 | 0.6
STRI3 | 55.92 | 18.48 | 12.02 | 5.65 | 2.95 | 1.89 | 0 | 0 | 0 | 0 | 1.2 | 0.16 | 0.01 | 0.22
TOJ1 | 56.39 | 18.3 | 9.18 | 6.3 | 2.72 | 3.58 | 0.11 | 0 | 0.27 | 0.05 | 0.99 | 0.25 | 0.11 | 0.34
TOJ2 | 47.38 | 22.17 | 10.47 | 6.95 | 4.55 | 3.41 | 1.28 | 0.44 | 0.56 | 0.07 | 1.04 | 0.1 | 0.09 | 0.62
KRI10 | 58.93 | 18.82 | 8.95 | 5.24 | 1.69 | 2.75 | 0.5 | 0.98 | 0.58 | 0.06 | 0.86 | 0.14 | 0.08 | 0.12
KRI11 | 52.29 | 19.25 | 11.01 | 5.48 | 4.14 | 3.44 | 0.27 | 2.13 | 0.23 | 0.08 | 0.96 | 0.11 | 0.11 | 0.13
KRI12 | 56.87 | 19.11 | 9.16 | 5.03 | 2.97 | 2.82 | 0.25 | 1.85 | 0.3 | 0 | 0.77 | 0.17 | 0.1 | 0.07
KRI13 | 53.43 | 19.68 | 11.34 | 5.1 | 3.92 | 2.41 | 0.66 | 1.49 | 0 | 0.02 | 0.91 | 0.14 | 0.11 | 0.16
KRI14 | 46.71 | 17.47 | 11.53 | 3.72 | 9.25 | 2.79 | 0.73 | 5.65 | 0.6 | 0 | 0.93 | 0.15 | 0.11 | 0.21
KRI15 | 55.51 | 17.44 | 12.47 | 4.66 | 2.56 | 2.35 | 1.48 | 1.7 | 0 | 0.03 | 0.98 | 0.14 | 0.07 | 0

## EST_LV_LT
| SiO2 | Al2O3 | Fe2O3 | K2O | P2O5 | MgO | MnO | CaO | Na2O | Cl | TiO | BaO | ZnO | SO3
AS4 | 56.39 | 18.08 | 8.15 | 5.3 | 1.22 | 3.56 | 0 | 3.21 | 2.42 | 0.13 | 0.86 | 0.23 | 0.08 | 0.25
AS5 | 37.7 | 13.45 | 13.56 | 6.28 | 11.76 | 3.93 | 0.06 | 9.66 | 0.84 | 0.18 | 0.74 | 0.38 | 0.15 | 0.67
AS6 | 42.16 | 11.54 | 10.14 | 4.48 | 9.02 | 4.45 | 0.07 | 13.91 | 1.2 | 0.26 | 0.71 | 0.25 | 0.1 | 1.31
AS12 | 48.35 | 13.65 | 9.31 | 4.7 | 5.27 | 3.26 | 0.06 | 12.6 | 0.81 | 0.05 | 0.81 | 0.23 | 0.1 | 0.12
AS14 | 48.36 | 14.38 | 10.59 | 5.84 | 6.45 | 3.21 | 0.04 | 8.19 | 0.46 | 0.07 | 0.86 | 0.18 | 0.1 | 0.33
AS17 | 50.23 | 12.45 | 10.75 | 5.99 | 6.12 | 3.42 | 0.06 | 7.92 | 0.83 | 0.08 | 0.82 | 0.21 | 0.06 | 0.44
AS18 | 49.9 | 15.01 | 11.57 | 5.47 | 3.97 | 3.34 | 0 | 7.54 | 0.51 | 0.05 | 0.88 | 0.25 | 0.11 | 0.34
AS19 | 40.26 | 13.48 | 14.35 | 4.34 | 8.05 | 3.16 | 0.03 | 12.5 | 0.71 | 0 | 0.6 | 0.31 | 0.19 | 0.49
AS20 | 51.55 | 16.07 | 9.15 | 4.36 | 1.17 | 3.38 | 0.05 | 11.13 | 0.47 | 0.1 | 0.86 | 0.24 | 0.11 | 0.25
KIV11 | 53.89 | 15.96 | 10.53 | 4.2 | 7.7 | 2.17 | 0.16 | 2.78 | 0.92 | 0.03 | 0.86 | 0.18 | 0.05 | 0.23
KIV12 | 63.45 | 13.91 | 4.6 | 4.5 | 4.72 | 2.34 | 0.09 | 4.21 | 0.5 | 0.07 | 0.71 | 0.09 | 0.03 | 0.27
KIV14 | 57.11 | 15.77 | 7.73 | 5.13 | 4.17 | 2.17 | 0.18 | 3.04 | 1.29 | 0.14 | 0.64 | 0.28 | 0.08 | 0.5
KIV15 | 58.61 | 17.75 | 4.53 | 3.05 | 2.8 | 1.19 | 0.02 | 7.07 | 3.48 | 0.39 | 0.54 | 0.17 | 0.02 | 0.07
KIV16 | 65.63 | 13.84 | 6.8 | 3.57 | 2.95 | 1.92 | 0.29 | 2.53 | 0.58 | 0 | 0.59 | 0.29 | 0.08 | 0.31
KIV17 | 61.89 | 13.38 | 8.27 | 4.13 | 3.17 | 1.85 | 0.12 | 4.5 | 0 | 0 | 0.79 | 0.33 | 0.11 | 0.42
KIV18 | 51.53 | 11.37 | 5.34 | 4.87 | 13.52 | 2.12 | 0.31 | 8.69 | 0.31 | 0.07 | 0.64 | 0.23 | 0.07 | 0.42
KIV19 | 51.35 | 12.21 | 6.48 | 5.3 | 8.14 | 2.53 | 0.46 | 9.94 | 1.03 | 0.29 | 0.63 | 0.09 | 0.06 | 0.97
KIV20 | 52.51 | 13.78 | 8.18 | 4.75 | 8.59 | 2.56 | 0.04 | 6.63 | 0.19 | 0.12 | 0.75 | 0.47 | 0.15 | 0.73
NA1 | 34.51 | 10.55 | 11.85 | 6.6 | 8.7 | 4.01 | 0.23 | 19.7 | 0 | 0.4 | 1.06 | 0.06 | 0.09 | 1.12
NA2 | 55.6 | 16.73 | 10.55 | 6.71 | 1.32 | 3.16 | 0 | 3.18 | 0.36 | 0.05 | 0.98 | 0.31 | 0.12 | 0.09
NA5 | 49.57 | 15.48 | 12.01 | 5.8 | 5.13 | 2.94 | 0.46 | 5.98 | 0 | 0.1 | 0.84 | 0.27 | 0.17 | 0.4
NA7 | 55.08 | 18.11 | 10.51 | 5.47 | 2.76 | 2.65 | 0.26 | 2.84 | 0 | 0 | 1.03 | 0.26 | 0.13 | 0.08
NA9 | 66.2 | 11.12 | 6.52 | 4.44 | 3.31 | 2.13 | 0.15 | 3.43 | 0.85 | 0.13 | 0.6 | 0.27 | 0.1 | 0.16
NA11 | 56.73 | 15.8 | 9.51 | 5.21 | 1.6 | 3.07 | 0.08 | 5.01 | 0.99 | 0.09 | 0.84 | 0.33 | 0.11 | 0.2
NA12 | 55.49 | 16.04 | 9.52 | 5.86 | 2.98 | 2.99 | 0 | 3.92 | 1.18 | 0 | 0.81 | 0.24 | 0.12 | 0.35
NA15 | 38.52 | 12.39 | 11.82 | 4.4 | 14.47 | 2.79 | 0.28 | 12.76 | 0.59 | 0.1 | 0.68 | 0.34 | 0.11 | 0.28
NA18 | 53.91 | 15.62 | 7.81 | 5.75 | 5.39 | 2.69 | 0.05 | 6.29 | 0.69 | 0.04 | 0.8 | 0.12 | 0.07 | 0.12

## Igaunija
| SiO2 | Al2O3 | Fe2O3 | K2O | P2O5 | MgO | MnO | CaO | Na2O | Cl | TiO | BaO | ZnO | SO3
KOI1 | 56.87 | 17.26 | 9.69 | 5.29 | 1.63 | 2.42 | 0.22 | 3.51 | 0.75 | 0.09 | 0.94 | 0.26 | 0.05 | 0.13
KOI3 | 49.4 | 17.99 | 8.59 | 6.97 | 7.55 | 2.4 | 0.21 | 4.41 | 0.26 | 0.23 | 0.83 | 0.2 | 0.05 | 0.12
LUL1 | 48.83 | 18.02 | 13.41 | 6.8 | 0.87 | 3.04 | 0.16 | 4.42 | 0.96 | 0.15 | 1.18 | 0.22 | 0.08 | 0.92
LUL2 | 48.51 | 20.1 | 12.74 | 6.34 | 1.12 | 3.37 | 0.37 | 3.53 | 0.33 | 0.08 | 1.01 | 0.1 | 0.26 | 1.15
LUL3 | 51.11 | 19.91 | 11.87 | 6.27 | 1.01 | 3.06 | 0.24 | 3.29 | 0.46 | 0.12 | 0.95 | 0.09 | 0.15 | 0.48
SOE1 | 47.23 | 24.91 | 12.84 | 5.23 | 1.72 | 1.66 | 0.25 | 2.97 | 0.68 | 0 | 1.24 | 0.17 | 0.1 | 0.23
AS4 | 56.39 | 18.08 | 8.15 | 5.3 | 1.22 | 3.56 | 0 | 3.21 | 2.42 | 0.13 | 0.86 | 0.23 | 0.08 | 0.25
AS5 | 37.7 | 13.45 | 13.56 | 6.28 | 11.76 | 3.93 | 0.06 | 9.66 | 0.84 | 0.18 | 0.74 | 0.38 | 0.15 | 0.67
AS6 | 42.16 | 11.54 | 10.14 | 4.48 | 9.02 | 4.45 | 0.07 | 13.91 | 1.2 | 0.26 | 0.71 | 0.25 | 0.1 | 1.31
AS12 | 48.35 | 13.65 | 9.31 | 4.7 | 5.27 | 3.26 | 0.06 | 12.6 | 0.81 | 0.05 | 0.81 | 0.23 | 0.1 | 0.12
AS14 | 48.36 | 14.38 | 10.59 | 5.84 | 6.45 | 3.21 | 0.04 | 8.19 | 0.46 | 0.07 | 0.86 | 0.18 | 0.1 | 0.33
AS17 | 50.23 | 12.45 | 10.75 | 5.99 | 6.12 | 3.42 | 0.06 | 7.92 | 0.83 | 0.08 | 0.82 | 0.21 | 0.06 | 0.44
AS18 | 49.9 | 15.01 | 11.57 | 5.47 | 3.97 | 3.34 | 0 | 7.54 | 0.51 | 0.05 | 0.88 | 0.25 | 0.11 | 0.34
AS19 | 40.26 | 13.48 | 14.35 | 4.34 | 8.05 | 3.16 | 0.03 | 12.5 | 0.71 | 0 | 0.6 | 0.31 | 0.19 | 0.49
AS20 | 51.55 | 16.07 | 9.15 | 4.36 | 1.17 | 3.38 | 0.05 | 11.13 | 0.47 | 0.1 | 0.86 | 0.24 | 0.11 | 0.25
RID1 | 55.2 | 16.76 | 9.31 | 5.56 | 2.19 | 3.25 | 0.04 | 4.3 | 1.37 | 0.05 | 0.81 | 0.25 | 0.12 | 0.4
RID2 | 53.68 | 13.06 | 9.83 | 6.02 | 3.27 | 3.75 | 0.09 | 7.11 | 0.34 | 0.07 | 0.97 | 0.27 | 0.1 | 0.54
RID3 | 45.71 | 13.37 | 11.38 | 5.38 | 5.75 | 4.54 | 0.14 | 9.94 | 1.35 | 0.23 | 0.74 | 0.21 | 0.15 | 0.99
RID4 | 53.05 | 11.8 | 9.04 | 3.83 | 4.62 | 3.05 | 0.13 | 11.65 | 0.48 | 0.12 | 0.69 | 0.25 | 0.14 | 0.39

## velna_laivas
| SiO2 | Al2O3 | Fe2O3 | K2O | P2O5 | MgO | MnO | CaO | Na2O | Cl | TiO | BaO | ZnO | SO3
BIL 6/C | 58.58 | 19.53 | 8.68 | 5.54 | 1.12 | 2.2 | 0.24 | 0.32 | 0.91 | 0.19 | 0.96 | 0.15 | 0.04 | 0.19
MUS1 | 55.37 | 20.85 | 11.49 | 4.45 | 0.9 | 2.12 | 0.22 | 0.64 | 0.72 | 0 | 0.91 | 0.16 | 0.05 | 0.53
MUS2 | 50.48 | 21.52 | 12.86 | 6.2 | 1.17 | 2.81 | 0.35 | 0.82 | 0.71 | 0.28 | 0.92 | 0.19 | 0.12 | 0.41
MUS3 | 45.61 | 19.54 | 18.24 | 5.46 | 1.82 | 2.82 | 0.69 | 2.52 | 0 | 0.09 | 1.56 | 0.14 | 0.13 | 0.6
LUL1 | 48.83 | 18.02 | 13.41 | 6.8 | 0.87 | 3.04 | 0.16 | 4.42 | 0.96 | 0.15 | 1.18 | 0.22 | 0.08 | 0.92
LUL2 | 48.51 | 20.1 | 12.74 | 6.34 | 1.12 | 3.37 | 0.37 | 3.53 | 0.33 | 0.08 | 1.01 | 0.1 | 0.26 | 1.15
LUL3 | 51.11 | 19.91 | 11.87 | 6.27 | 1.01 | 3.06 | 0.24 | 3.29 | 0.46 | 0.12 | 0.95 | 0.09 | 0.15 | 0.48

## AVG_SIGMA
| 1 | 2 | 3 | AVG | Standart novirze |  |  | 1 | 2 | 3 | AVG | Standart novirze |  |  | 1 | 2 | 3 | AVG | Standart novirze |  |  | 1 | 2 | 3 | AVG | Standart novirze |  |  | 1 | 2 | 3 | AVG | Standart novirze |  |  | 1 | 2 | 3 | AVG | Standart novirze |  |  | 1 | 2 | 3 | AVG | Standart novirze
Si | 49.65 | 48.73 | 48.6 | 48.99333 | 0.5723926 | 1.821353 | Si | 49.65 | 48.73 | 48.6 | 48.99333 | 0.5723926 | 1.821353 | Si | 49.65 | 48.73 | 48.6 | 48.99333 | 0.5723926 | 1.821353 | Si | 49.65 | 48.73 | 48.6 | 48.99333 | 0.5723926 | 1.821353 | Si | 49.65 | 48.73 | 48.6 | 48.99333 | 0.5723926 | 1.821353 | Si | 49.65 | 48.73 | 48.6 | 48.99333 | 0.5723926 | 1.821353 | Si | 49.65 | 48.73 | 48.6 | 48.99333 | 0.5723926 | 1.821353
AS14 | [6 empty] | DRA1 | [6 empty] | MUS1 | [6 empty] | KIV11 | [6 empty] | KL10 | [6 empty] | NA11 | [6 empty] | KRI10
SiO2 | 50.79 | 48.42 | 45.86 | 48.35667 | 2.46561 | 7.845571 | SiO2 | 49.94 | 52.42 | 54.31 | 52.22333 | 2.191628 | 6.97376 | SiO2 | 52.45 | 57.45 | 56.2 | 55.36667 | 2.602082 | 8.279827 | SiO2 | 50.09 | 53.3 | 58.29 | 53.89333 | 4.132074 | 13.14826 | SiO2 | 60.71 | 61.94 | 61.35 | 61.33333 | 0.6151694 | 1.957469 | SiO2 | 58.87 | 58.02 | 53.3 | 56.73 | 3.000717 | 9.54828 | SiO2 | 59.53 | 58.54 | 58.72 | 58.93 | 0.5273519 | 1.678034
Al2O3 | 14.16 | 14.31 | 14.68 | 14.38333 | 0.267644 | 0.8516433 | Al2O3 | 21.59 | 20.14 | 18.53 | 20.08667 | 1.530697 | 4.870678 | Al2O3 | 21.11 | 20.05 | 21.4 | 20.85333 | 0.710657 | 2.26131 | Al2O3 | 15.79 | 17.76 | 14.34 | 15.96333 | 1.716576 | 5.462145 | Al2O3 | 17.87 | 16.1 | 14.39 | 16.12 | 1.740086 | 5.536954 | Al2O3 | 15.14 | 16.16 | 16.11 | 15.80333 | 0.5750072 | 1.829673 | Al2O3 | 18.58 | 18.82 | 19.06 | 18.82 | 0.24 | 0.76368
Fe2O3 | 9.32 | 10.39 | 12.06 | 10.59 | 1.380906 | 4.394041 | Fe2O3 | 10.49 | 10.26 | 11.26 | 10.67 | 0.5237366 | 1.66653 | Fe2O3 | 12.52 | 10.78 | 11.17 | 11.49 | 0.9130717 | 2.905394 | Fe2O3 | 12 | 10.5 | 9.09 | 10.53 | 1.455232 | 4.630548 | Fe2O3 | 8.36 | 7.7 | 10.84 | 8.966667 | 1.655576 | 5.268044 | Fe2O3 | 8.42 | 8.96 | 11.15 | 9.51 | 1.445718 | 4.600274 | Fe2O3 | 8.95 | 8.89 | 9.02 | 8.953333 | 0.06506407 | 0.2070339
K2O | 6.05 | 5.63 | 5.84 | 5.84 | 0.21 | 0.66822 | K2O | 6.99 | 6.9 | 6.52 | 6.803333 | 0.2494661 | 0.7938011 | K2O | 4.62 | 3.99 | 4.73 | 4.446667 | 0.399291 | 1.270544 | K2O | 4.06 | 4.94 | 3.61 | 4.203333 | 0.676486 | 2.152579 | K2O | 4.68 | 5.53 | 4.24 | 4.816667 | 0.6557693 | 2.086658 | K2O | 4.83 | 5.62 | 5.19 | 5.213333 | 0.3955165 | 1.258534 | K2O | 5.24 | 5.1 | 5.38 | 5.24 | 0.14 | 0.44548
P2O5 | 4.94 | 6.91 | 7.49 | 6.446667 | 1.33665 | 4.25322 | P2O5 | 4.9 | 4.35 | 4.4 | 4.55 | 0.3041381 | 0.9677675 | MgO | 2.24 | 2.45 | 1.68 | 2.123333 | 0.3980368 | 1.266553 | MgO | 2.09 | 2.32 | 2.11 | 2.173333 | 0.1274101 | 0.4054189 | MgO | 1.86 | 1.83 | 2.16 | 1.95 | 0.1824829 | 0.5806605 | MgO | 2.91 | 2.97 | 3.34 | 3.073333 | 0.2328805 | 0.7410258 | MgO | 2.58 | 2.79 | 2.87 | 2.746667 | 0.1497776 | 0.4765924
MgO | 3.27 | 3.45 | 2.92 | 3.213333 | 0.2695057 | 0.8575672 | MgO | 3.4 | 3.07 | 2.27 | 2.913333 | 0.5810622 | 1.84894 | CaO | 1.91 | 0 | 0 | 0.6366667 | 1.102739 | 3.508916 | CaO | 3.51 | 2.66 | 2.17 | 2.78 | 0.6780118 | 2.157434 | CaO | 1.65 | 2.07 | 3.84 | 2.52 | 1.162282 | 3.698382 | CaO | 4.31 | 4.78 | 5.94 | 5.01 | 0.8389875 | 2.669658 | CaO | 1.07 | 1.04 | 0.84 | 0.9833333 | 0.1250333 | 0.3978561
MnO | 0 | 0.11 | 0 | 0.03666667 | 0.06350853 | 0.2020841 | MnO | 0.08 | 0.08 | 0 | 0.05333333 | 0.04618802 | 0.1469703 | P2O5 | 1.59 | 0 | 1.12 | 0.9033333 | 0.8168435 | 2.599196 | P2O5 | 9.48 | 5.85 | 7.76 | 7.696667 | 1.815829 | 5.777966 | P2O5 | 1.62 | 1.49 | 0 | 1.036667 | 0.9001296 | 2.864212 | P2O5 | 1.82 | 1.83 | 1.15 | 1.6 | 0.3897435 | 1.240164 | P2O5 | 1.4 | 1.74 | 1.93 | 1.69 | 0.2685144 | 0.8544129
CaO | 8.85 | 7.96 | 7.75 | 8.186667 | 0.5839806 | 1.858226 | CaO | 0 | 0 | 0 | 0 | 0 | 0 | Na2O | 1 | 1.17 | 0 | 0.7233333 | 0.6321656 | 2.011551 | Na2O | 1 | 0.95 | 0.8 | 0.9166667 | 0.1040833 | 0.3311931 | Na2O | 0.84 | 1.23 | 0 | 0.69 | 0.6285698 | 2.000109 | Na2O | 1.77 | 0 | 1.21 | 0.9933333 | 0.9046731 | 2.87867 | Na2O | 1.05 | 0.7 | 0 | 0.5833333 | 0.5346338 | 1.701205
TiO | 0.69 | 0.96 | 0.93 | 0.86 | 0.1479865 | 0.470893 | TiO | 1.07 | 1.01 | 0.85 | 0.9766667 | 0.1137248 | 0.3618724 | TiO | 0.89 | 1.01 | 0.82 | 0.9066667 | 0.09609024 | 0.3057591 | TiO | 0.98 | 0.9 | 0.69 | 0.8566667 | 0.1497776 | 0.4765924 | TiO | 1.11 | 0.77 | 0.88 | 0.92 | 0.1734935 | 0.5520564 | TiO | 0.8 | 0.74 | 0.97 | 0.8366667 | 0.1193035 | 0.3796238 | TiO | 0.83 | 0.78 | 0.98 | 0.8633333 | 0.1040833 | 0.3311931
BaO | 0.11 | 0.22 | 0.21 | 0.18 | 0.06082763 | 0.1935535 | BaO | 0.18 | 0.19 | 0.24 | 0.2033333 | 0.0321455 | 0.102287 | SO3 | 0.66 | 0.28 | 0.64 | 0.5266667 | 0.2138535 | 0.6804819 | SO3 | 0 | 0 | 0.7 | 0.2333333 | 0.4041452 | 1.28599 | SO3 | 0 | 0 | 0 | 0 | 0 | 0 | SO3 | 0 | 0 | 0.6 | 0.2 | 0.3464102 | 1.102277 | SO3 | 0 | 0.22 | 0.13 | 0.1166667 | 0.1106044 | 0.3519432
ZnO | 0.08 | 0.11 | 0.12 | 0.1033333 | 0.02081666 | 0.06623861 | ZnO | 0.06 | 0.06 | 0.04 | 0.05333333 | 0.01154701 | 0.03674257 | MnO | 0.38 | 0 | 0.27 | 0.2166667 | 0.1955335 | 0.6221875 | MnO | 0.28 | 0.19 | 0 | 0.1566667 | 0.1429452 | 0.4548517 | MnO | 0.21 | 0.25 | 0.3 | 0.2533333 | 0.0450925 | 0.1434843 | MnO | 0.13 | 0 | 0.11 | 0.08 | 0.07 | 0.22274 | MnO | 0.3 | 0.91 | 0.28 | 0.4966667 | 0.3580968 | 1.139464
Na2O | 0 | 0 | 1.37 | 0.4566667 | 0.7909699 | 2.516866 | Na2O | 0 | 0 | 0 | 0 | 0 | 0 | La2O3 | 0.19 | 0 | 0 | 0.06333333 | 0.1096966 | 0.3490544 | La2O3 | 0 | 0 | 0 | 0 | 0 | 0 | La2O3 | 0 | 0 | 0 | 0 | 0 | 0 | La2O3 | 0.18 | 0 | 0 | 0.06 | 0.103923 | 0.3306831 | La2O3 | 0 | 0 | 0 | 0 | 0 | 0
Cl | 0.22 | 0 | 0 | 0.07333333 | 0.1270171 | 0.4041683 | Cl | 0.12 | 0 | 0.17 | 0.09666667 | 0.08736895 | 0.278008 | BaO | 0.14 | 0.18 | 0.15 | 0.1566667 | 0.02081666 | 0.06623861 | BaO | 0.22 | 0.16 | 0.16 | 0.18 | 0.03464102 | 0.1102277 | BaO | 0.36 | 0.41 | 0.32 | 0.3633333 | 0.0450925 | 0.1434843 | BaO | 0.26 | 0.32 | 0.4 | 0.3266667 | 0.07023769 | 0.2234963 | BaO | 0.13 | 0.18 | 0.12 | 0.1433333 | 0.0321455 | 0.102287
ZrO2 | 0 | 0 | 0 | 0 | 0 | 0 | ZrO2 | 0 | 0 | 0 | 0 | 0 | 0 | CuO | 0.07 | 0.05 | 0.04 | 0.05333333 | 0.01527525 | 0.04860585 | CuO | 0.07 | 0 | 0.05 | 0.04 | 0.03605551 | 0.1147286 | CuO | 0.07 | 0.06 | 0 | 0.04333333 | 0.03785939 | 0.1204686 | CuO | 0 | 0.06 | 0.08 | 0.04666667 | 0.04163332 | 0.1324772 | CuO | 0 | 0 | 0 | 0 | 0 | 0
Rb2O | 0 | 0 | 0 | 0 | 0 | 0 | Rb2O | 0.02 | 0 | 0.03 | 0.01666667 | 0.01527525 | 0.04860585 | ZnO | 0.05 | 0.05 | 0.06 | 0.05333333 | 0.005773503 | 0.01837129 | ZnO | 0.06 | 0.05 | 0.04 | 0.05 | 0.01 | 0.03182 | ZnO | 0.18 | 0.16 | 0.12 | 0.1533333 | 0.0305505 | 0.09721171 | ZnO | 0.11 | 0.09 | 0.13 | 0.11 | 0.02 | 0.06364 | ZnO | 0.07 | 0.09 | 0.07 | 0.07666667 | 0.01154701 | 0.03674257
SrO | 0.04 | 0.03 | 0.04 | 0.03666667 | 0.005773503 | 0.01837129 | SrO | 0.02 | 0 | 0.02 | 0.01333333 | 0.01154701 | 0.03674257 | Rb2O | 0.02 | 0.03 | 0.02 | 0.02333333 | 0.005773503 | 0.01837129 | Rb2O | 0 | 0.02 | 0.02 | 0.01333333 | 0.01154701 | 0.03674257 | Rb2O | 0.03 | 0.05 | 0.04 | 0.04 | 0.01 | 0.03182 | Rb2O | 0 | 0 | 0 | 0 | 0 | 0 | Rb2O | 0.02 | 0.01 | 0.02 | 0.01666667 | 0.005773503 | 0.01837129
V2O5 | 0.13 | 0 | 0 | 0.04333333 | 0.07505553 | 0.2388267 | V2O5 | 0 | 0 | 0 | 0 | 0 | 0 | SrO | 0.02 | 0.02 | 0 | 0.01333333 | 0.01154701 | 0.03674257 | SrO | 0.02 | 0.02 | 0.02 | 0.02 | 0 | 0 | SrO | 0.02 | 0.02 | 0 | 0.01333333 | 0.01154701 | 0.03674257 | SrO | 0.02 | 0.03 | 0.04 | 0.03 | 0.01 | 0.03182 | SrO | 0.01 | 0.01 | 0.01 | 0.01 | 0 | 0
SO3 | 0.53 | 0 | 0.47 | 0.3333333 | 0.2902298 | 0.9235112 | SO3 | 0 | 0 | 0 | 0 | 0 | 0 | Pr2O3 | 0 | 0.22 | 0 | 0.07333333 | 0.1270171 | 0.4041683 | Cs2O | 0.17 | 0 | 0 | 0.05666667 | 0.09814955 | 0.3123119 | Cs2O | 0 | 0 | 0 | 0 | 0 | 0 | Cs2O | 0 | 0 | 0 | 0 | 0 | 0 | Cs2O | 0 | 0 | 0 | 0 | 0 | 0
Cs2O | 0 | 0 | 0 | 0 | 0 | 0 | Cs2O | 0 | 0 | 0 | 0 | 0 | 0 | Nb2O | 0 | 0.16 | 0 | 0.05333333 | 0.09237604 | 0.2939406 | Nb2O | 0 | 0 | 0 | 0 | 0 | 0 | Nb2O | 0 | 0 | 0 | 0 | 0 | 0 | Nb2O | 0 | 0 | 0 | 0 | 0 | 0 | ZrO2 | 0.05 | 0.05 | 0.05 | 0.05 | 0 | 0
Cr2O | 0 | 0 | 0 | 0 | 0 | 0 | Cr2O | 0 | 0 | 0 | 0 | 0 | 0 | V2O5 | 0 | 0 | 0.16 | 0.05333333 | 0.09237604 | 0.2939406 | V2O5 | 0 | 0 | 0 | 0 | 0 | 0 | V2O5 | 0 | 0.12 | 0 | 0.04 | 0.06928203 | 0.2204554 | V2O5 | 0.18 | 0 | 0 | 0.06 | 0.103923 | 0.3306831 | V2O5 | 0 | 0 | 0 | 0 | 0 | 0
Tb2O3 | 0 | 0 | 0 | 0 | 0 | 0 | Tb2O3 | 0 | 0 | 0 | 0 | 0 | 0 | [7 empty] | Cl | 0 | 0 | 0.1 | 0.03333333 | 0.05773503 | 0.1837129 | Cl | 0.34 | 0 | 0 | 0.1133333 | 0.1962991 | 0.6246237 | Cl | 0 | 0.28 | 0 | 0.09333333 | 0.1616581 | 0.514396 | Cl | 0.09 | 0.09 | 0 | 0.06 | 0.05196152 | 0.1653416
CuO | 0 | 0.04 | 0 | 0.01333333 | 0.02309401 | 0.07348514 | CuO | 0.03 | 0.04 | 0 | 0.02333333 | 0.02081666 | 0.06623861
[7 empty] | La2O3 | 0 | 0.13 | 0 | 0.04333333 | 0.07505553 | 0.2388267
AS12
SiO2 | 46.08 | 51.14 | 47.82 | 48.34667 | 2.570785 | 8.180237 | DRA2 | [6 empty] | MUS2 | [6 empty] | KIV12 | [6 empty] | KL11 | [6 empty] | NA12 | [6 empty] | KRI11
Al2O3 | 13.44 | 15.3 | 12.21 | 13.65 | 1.555667 | 4.950133 | SiO2 | 39.13 | 38.14 | 53.04 | 43.43667 | 8.331448 | 26.51067 | SiO2 | 49.37 | 50.41 | 51.65 | 50.47667 | 1.141461 | 3.632129 | SiO2 | 61.78 | 66.94 | 61.64 | 63.45333 | 3.020353 | 9.610764 | SiO2 | 71.03 | 64.55 | 60.81 | 65.46333 | 5.170854 | 16.45366 | SiO2 | 54.63 | 55.49 | 56.34 | 55.48667 | 0.8550049 | 2.720626 | SiO2 | 53.4 | 50.16 | 53.32 | 52.29333 | 1.847954 | 5.880189
Fe2O3 | 9.99 | 7.94 | 10 | 9.31 | 1.186465 | 3.775333 | Al2O3 | 26.46 | 25.69 | 20.4 | 24.18333 | 3.299005 | 10.49743 | Al2O3 | 22.23 | 21.23 | 21.1 | 21.52 | 0.6183041 | 1.967444 | Al2O3 | 14.16 | 13.17 | 14.4 | 13.91 | 0.6519969 | 2.074654 | Al2O3 | 12.83 | 17.09 | 16.68 | 15.53333 | 2.350113 | 7.478061 | Al2O3 | 16.33 | 16.23 | 15.56 | 16.04 | 0.4186884 | 1.332267 | Al2O3 | 19.36 | 19.21 | 19.18 | 19.25 | 0.09643651 | 0.306861
K2O | 4.71 | 4.89 | 4.5 | 4.7 | 0.1951922 | 0.6211016 | Fe2O3 | 11.81 | 12.43 | 10.6 | 11.61333 | 0.9307166 | 2.96154 | Fe2O3 | 12.67 | 14.1 | 11.82 | 12.86333 | 1.15223 | 3.666395 | Fe2O3 | 4.97 | 3.98 | 4.86 | 4.603333 | 0.5426171 | 1.726608 | Fe2O3 | 4.82 | 5.92 | 9.44 | 6.726667 | 2.413324 | 7.679197 | Fe2O3 | 10.78 | 9.49 | 8.3 | 9.523333 | 1.240336 | 3.946749 | Fe2O3 | 10.69 | 11.91 | 10.42 | 11.00667 | 0.7938724 | 2.526102
P2O5 | 5.76 | 3.89 | 6.17 | 5.273333 | 1.215415 | 3.86745 | K2O | 5.48 | 4.92 | 6.39 | 5.596667 | 0.7419119 | 2.360764 | K2O | 6.09 | 6.39 | 6.12 | 6.2 | 0.1652271 | 0.5257527 | K2O | 4.6 | 4.58 | 4.31 | 4.496667 | 0.1619671 | 0.5153792 | K2O | 4.52 | 4.71 | 4.2 | 4.476667 | 0.2577466 | 0.8201498 | K2O | 6.26 | 5.95 | 5.38 | 5.863333 | 0.4463556 | 1.420304 | K2O | 5.48 | 5.44 | 5.51 | 5.476667 | 0.03511885 | 0.1117482
MgO | 3.59 | 3.13 | 3.06 | 3.26 | 0.2879236 | 0.9161729 | P2O5 | 12.96 | 12.62 | 4.09 | 9.89 | 5.025823 | 15.99217 | P2O5 | 1.75 | 0 | 1.75 | 1.166667 | 1.010363 | 3.214975 | P2O5 | 5.8 | 3.54 | 4.81 | 4.716667 | 1.132887 | 3.604847 | P2O5 | 0.88 | 0 | 2.87 | 1.25 | 1.47034 | 4.678622 | P2O5 | 2.37 | 2.83 | 3.74 | 2.98 | 0.6972087 | 2.218518 | P2O5 | 3.76 | 4.81 | 3.84 | 4.136667 | 0.5844941 | 1.85986
MnO | 0 | 0.08 | 0.1 | 0.06 | 0.05291503 | 0.1683756 | MgO | 1.91 | 1.86 | 3.29 | 2.353333 | 0.8115623 | 2.582391 | MgO | 2.84 | 2.91 | 2.68 | 2.81 | 0.1178983 | 0.3751523 | MgO | 2.14 | 2.33 | 2.54 | 2.336667 | 0.2000833 | 0.6366651 | MgO | 1.67 | 2.31 | 1.45 | 1.81 | 0.4467662 | 1.42161 | MgO | 2.82 | 2.86 | 3.3 | 2.993333 | 0.2663331 | 0.847472 | MgO | 3.48 | 3.34 | 3.51 | 3.443333 | 0.09073772 | 0.2887274
CaO | 13.98 | 10.67 | 13.15 | 12.6 | 1.722179 | 5.479973 | MnO | 0.13 | 0.1 | 0.07 | 0.1 | 0.03 | 0.09546 | MnO | 0.43 | 0.32 | 0.29 | 0.3466667 | 0.07371115 | 0.2345489 | MnO | 0.16 | 0.12 | 0 | 0.09333333 | 0.08326664 | 0.2649544 | MnO | 0.45 | 0.41 | 0.68 | 0.5133333 | 0.1457166 | 0.4636703 | MnO | 0 | 0 | 0 | 0 | 0 | 0 | MnO | 0.3 | 0.29 | 0.23 | 0.2733333 | 0.03785939 | 0.1204686
TiO | 1.01 | 0.69 | 0.73 | 0.81 | 0.174356 | 0.5548007 | CaO | 0 | 1.79 | 0 | 0.5966667 | 1.033457 | 3.28846 | CaO | 1.12 | 1.35 | 0 | 0.8233333 | 0.7222419 | 2.298174 | CaO | 4.38 | 3.13 | 5.11 | 4.206667 | 1.001316 | 3.186187 | CaO | 0 | 1.68 | 0 | 0.56 | 0.9699485 | 3.086376 | CaO | 4.55 | 3.53 | 3.67 | 3.916667 | 0.5529316 | 1.759428 | CaO | 1.91 | 2.43 | 2.04 | 2.126667 | 0.2706166 | 0.861102
BaO | 0.24 | 0.19 | 0.25 | 0.2266667 | 0.0321455 | 0.102287 | TiO | 1.16 | 1.07 | 0.97 | 1.066667 | 0.09504385 | 0.3024295 | TiO | 0.92 | 1.11 | 0.73 | 0.92 | 0.19 | 0.60458 | TiO | 0.76 | 0.68 | 0.69 | 0.71 | 0.04358899 | 0.1387002 | TiO | 0.68 | 0.6 | 0.84 | 0.7066667 | 0.122202 | 0.3888468 | TiO | 0.86 | 0.79 | 0.79 | 0.8133333 | 0.04041452 | 0.128599 | TiO | 0.96 | 1.02 | 0.9 | 0.96 | 0.06 | 0.19092
ZnO | 0.14 | 0.07 | 0.1 | 0.1033333 | 0.03511885 | 0.1117482 | BaO | 0 | 0.16 | 0 | 0.05333333 | 0.09237604 | 0.2939406 | BaO | 0.18 | 0.19 | 0.21 | 0.1933333 | 0.01527525 | 0.04860585 | BaO | 0.12 | 0 | 0.16 | 0.09333333 | 0.08326664 | 0.2649544 | BaO | 0.21 | 0.22 | 0.2 | 0.21 | 0.01 | 0.03182 | BaO | 0.28 | 0.23 | 0.22 | 0.2433333 | 0.0321455 | 0.102287 | BaO | 0.08 | 0.12 | 0.12 | 0.1066667 | 0.02309401 | 0.07348514
Na2O | 0 | 1.19 | 1.23 | 0.8066667 | 0.6988801 | 2.223836 | ZnO | 0.1 | 0.09 | 0.06 | 0.08333333 | 0.02081666 | 0.06623861 | ZnO | 0.12 | 0.11 | 0.12 | 0.1166667 | 0.005773503 | 0.01837129 | ZnO | 0 | 0.04 | 0.04 | 0.02666667 | 0.02309401 | 0.07348514 | ZnO | 0.05 | 0.07 | 0 | 0.04 | 0.03605551 | 0.1147286 | ZnO | 0.12 | 0.13 | 0.1 | 0.1166667 | 0.01527525 | 0.04860585 | ZnO | 0.11 | 0.13 | 0.09 | 0.11 | 0.02 | 0.06364
Cl | 0.15 | 0 | 0 | 0.05 | 0.08660254 | 0.2755693 | Na2O | 0 | 0 | 0 | 0 | 0 | 0 | Na2O | 1.24 | 0 | 0.89 | 0.71 | 0.6392965 | 2.034241 | Na2O | 0 | 0.89 | 0.61 | 0.5 | 0.4550824 | 1.448072 | Na2O | 1.13 | 1.01 | 1.13 | 1.09 | 0.06928203 | 0.2204554 | Na2O | 0 | 1.91 | 1.62 | 1.176667 | 1.029288 | 3.275194 | Na2O | 0 | 0.69 | 0 | 0.23 | 0.3983717 | 1.267619
ZrO2 | 0 | 0 | 0 | 0 | 0 | 0 | Cl | 0 | 0.14 | 0 | 0.04666667 | 0.08082904 | 0.257198 | Cl | 0.24 | 0.31 | 0.29 | 0.28 | 0.03605551 | 0.1147286 | Cl | 0.21 | 0 | 0 | 0.07 | 0.1212436 | 0.385797 | Cl | 0 | 0.17 | 0 | 0.05666667 | 0.09814955 | 0.3123119 | Cl | 0 | 0 | 0 | 0 | 0 | 0 | Cl | 0.07 | 0.1 | 0.08 | 0.08333333 | 0.01527525 | 0.04860585
Rb2O | 0.03 | 0.02 | 0.02 | 0.02333333 | 0.005773503 | 0.01837129 | ZrO2 | 0.04 | 0 | 0 | 0.01333333 | 0.02309401 | 0.07348514 | ZrO2 | 0 | 0.11 | 0 | 0.03666667 | 0.06350853 | 0.2020841 | ZrO2 | 0 | 0 | 0 | 0 | 0 | 0 | ZrO2 | 0 | 0 | 0 | 0 | 0 | 0 | ZrO2 | 0 | 0 | 0 | 0 | 0 | 0 | ZrO2 | 0 | 0 | 0 | 0 | 0 | 0
SrO | 0.04 | 0.04 | 0.03 | 0.03666667 | 0.005773503 | 0.01837129 | Rb2O | 0.02 | 0 | 0.02 | 0.01333333 | 0.01154701 | 0.03674257 | Rb2O | 0.02 | 0 | 0.02 | 0.01333333 | 0.01154701 | 0.03674257 | Rb2O | 0.03 | 0 | 0.03 | 0.02 | 0.01732051 | 0.05511386 | Rb2O | 0 | 0.02 | 0.02 | 0.01333333 | 0.01154701 | 0.03674257 | Rb2O | 0 | 0.02 | 0.03 | 0.01666667 | 0.01527525 | 0.04860585 | Rb2O | 0.02 | 0.02 | 0.01 | 0.01666667 | 0.005773503 | 0.01837129
V2O5 | 0 | 0 | 0 | 0 | 0 | 0 | SrO | 0 | 0 | 0 | 0 | 0 | 0 | SrO | 0.02 | 0.03 | 0 | 0.01666667 | 0.01527525 | 0.04860585 | SrO | 0 | 0.02 | 0.02 | 0.01333333 | 0.01154701 | 0.03674257 | SrO | 0.02 | 0.01 | 0 | 0.01 | 0.01 | 0.03182 | SrO | 0.03 | 0.02 | 0.02 | 0.02333333 | 0.005773503 | 0.01837129 | SrO | 0.03 | 0.02 | 0.04 | 0.03 | 0.01 | 0.03182
SO3 | 0 | 0 | 0.35 | 0.1166667 | 0.2020726 | 0.642995 | V2O5 | 0 | 0 | 0 | 0 | 0 | 0 | V2O5 | 0.07 | 0.05 | 0 | 0.04 | 0.03605551 | 0.1147286 | V2O5 | 0 | 0 | 0.09 | 0.03 | 0.05196152 | 0.1653416 | V2O5 | 0 | 0 | 0 | 0 | 0 | 0 | V2O5 | 0.13 | 0 | 0 | 0.04333333 | 0.07505553 | 0.2388267 | V2O5 | 0 | 0 | 0 | 0 | 0 | 0
Cs2O | 0.26 | 0 | 0 | 0.08666667 | 0.1501111 | 0.4776534 | SO3 | 0.23 | 0.2 | 0.19 | 0.2066667 | 0.02081666 | 0.06623861 | SO3 | 0.6 | 0 | 0.62 | 0.4066667 | 0.3523256 | 1.1211 | SO3 | 0.37 | 0 | 0.43 | 0.2666667 | 0.2328805 | 0.7410258 | SO3 | 0.48 | 0.42 | 0.24 | 0.38 | 0.1249 | 0.3974317 | SO3 | 0 | 0.34 | 0.72 | 0.3533333 | 0.3601851 | 1.146109 | SO3 | 0 | 0.2 | 0.19 | 0.13 | 0.1126943 | 0.3585932
Cr2O | 0 | 0 | 0 | 0 | 0 | 0 | Cs2O | 0 | 0 | 0 | 0 | 0 | 0 | CuO | 0.02 | 0 | 0 | 0.006666667 | 0.01154701 | 0.03674257 | CuO | 0.04 | 0 | 0.05 | 0.03 | 0.02645751 | 0.08418781 | CuO | 0 | 0.04 | 0.05 | 0.03 | 0.02645751 | 0.08418781 | CuO | 0 | 0.05 | 0.04 | 0.03 | 0.02645751 | 0.08418781 | CuO | 0 | 0 | 0 | 0 | 0 | 0
Tb2O3 | 0 | 0 | 0 | 0 | 0 | 0 | Cr2O | 0 | 0 | 0 | 0 | 0 | 0 | Sc2O3 | 0 | 0.11 | 0 | 0.03666667 | 0.06350853 | 0.2020841 | Sc2O3 | 0.1 | 0 | 0 | 0.03333333 | 0.05773503 | 0.1837129 | Sc2O3 | 0 | 0 | 0 | 0 | 0 | 0 | Sc2O3 | 0 | 0 | 0 | 0 | 0 | 0 | Sc2O3 | 0 | 0.07 | 0 | 0.02333333 | 0.04041452 | 0.128599
CuO | 0.07 | 0.06 | 0.04 | 0.05666667 | 0.01527525 | 0.04860585 | Tb2O3 | 0 | 0 | 0 | 0 | 0 | 0 | La2O3 | 0 | 0 | 0.21 | 0.07 | 0.1212436 | 0.385797 | La2O3 | 0 | 0.21 | 0.17 | 0.1266667 | 0.1115049 | 0.3548085 | La2O3 | 0.15 | 0 | 0.18 | 0.11 | 0.09643651 | 0.306861 | La2O3 | 0 | 0 | 0 | 0 | 0 | 0 | La2O3 | 0 | 0 | 0 | 0 | 0 | 0
La2O3 | 0 | 0.21 | 0 | 0.07 | 0.1212436 | 0.385797 | CuO | 0 | 0.04 | 0.03 | 0.02333333 | 0.02081666 | 0.06623861 | [28 empty] | Cs2O | 0 | 0 | 0.07 | 0.02333333 | 0.04041452 | 0.128599
[7 empty] | La2O3 | 0.12 | 0 | 0 | 0.04 | 0.06928203 | 0.2204554
AS17
SiO2 | 49.83 | 48.53 | 52.33 | 50.23 | 1.931321 | 6.145463 | KIV-K41 | [6 empty] | MUS3 | [6 empty] | KIV14 | [6 empty] | KL12 | [6 empty] | NA15 | [6 empty] | KRI12
Al2O3 | 12.6 | 12.45 | 12.3 | 12.45 | 0.15 | 0.4773 | SiO2 | 52.81 | 34.65 | 42.43 | 43.29667 | 9.110968 | 28.9911 | SiO2 | 45.54 | 49.13 | 42.15 | 45.60667 | 3.490478 | 11.1067 | SiO2 | 57.16 | 56.8 | 57.36 | 57.10667 | 0.283784 | 0.9030005 | SiO2 | 53.16 | 55.24 | 58.64 | 55.68 | 2.766369 | 8.802588 | SiO2 | 36.53 | 43.26 | 35.77 | 38.52 | 4.122511 | 13.11783 | SiO2 | 57.53 | 55.49 | 57.6 | 56.87333 | 1.198513 | 3.813668
Fe2O3 | 10.67 | 11.04 | 10.55 | 10.75333 | 0.2554082 | 0.8127088 | Al2O3 | 5.73 | 13.42 | 14.72 | 11.29 | 4.858776 | 15.46062 | Al2O3 | 19.19 | 22.06 | 17.36 | 19.53667 | 2.3691 | 7.538475 | Al2O3 | 16.59 | 15.15 | 15.56 | 15.76667 | 0.7419119 | 2.360764 | Al2O3 | 18.32 | 16.2 | 17.82 | 17.44667 | 1.108212 | 3.52633 | Al2O3 | 12.2 | 12.52 | 12.44 | 12.38667 | 0.1665333 | 0.5299089 | Al2O3 | 18.77 | 18.65 | 19.91 | 19.11 | 0.6954135 | 2.212806
K2O | 5.96 | 6.42 | 5.6 | 5.993333 | 0.411015 | 1.30785 | Fe2O3 | 11.7 | 13.7 | 10.9 | 12.1 | 1.442221 | 4.589146 | Fe2O3 | 20.01 | 13.53 | 21.19 | 18.24333 | 4.124286 | 13.12348 | Fe2O3 | 5.39 | 8.7 | 9.11 | 7.733333 | 2.039714 | 6.49037 | Fe2O3 | 12.06 | 12.15 | 10.22 | 11.47667 | 1.089235 | 3.465946 | Fe2O3 | 14.11 | 8.77 | 12.59 | 11.82333 | 2.751315 | 8.754684 | Fe2O3 | 8.72 | 10.4 | 8.35 | 9.156667 | 1.092535 | 3.476447
P2O5 | 5.57 | 7.01 | 5.78 | 6.12 | 0.7778817 | 2.47522 | K2O | 4.76 | 4.27 | 4.79 | 4.606667 | 0.2919475 | 0.9289769 | K2O | 6.32 | 4.86 | 5.2 | 5.46 | 0.7639372 | 2.430848 | K2O | 5.56 | 5.05 | 4.79 | 5.133333 | 0.3917057 | 1.246407 | K2O | 5.45 | 5.02 | 4.04 | 4.836667 | 0.7226571 | 2.299495 | K2O | 4.09 | 4.75 | 4.35 | 4.396667 | 0.3324655 | 1.057905 | K2O | 4.95 | 5.16 | 4.98 | 5.03 | 0.1135782 | 0.3614057
MgO | 3.73 | 3.52 | 3.02 | 3.423333 | 0.3647373 | 1.160594 | P2O5 | 12.97 | 19.47 | 14.62 | 15.68667 | 3.378733 | 10.75113 | P2O5 | 1.72 | 1.45 | 2.29 | 1.82 | 0.4288356 | 1.364555 | P2O5 | 4.76 | 4.22 | 3.54 | 4.173333 | 0.6113373 | 1.945275 | P2O5 | 3.81 | 2.51 | 1.69 | 2.67 | 1.069018 | 3.401616 | P2O5 | 15.66 | 12.4 | 15.34 | 14.46667 | 1.796923 | 5.71781 | P2O5 | 3.17 | 3.12 | 2.61 | 2.966667 | 0.3098925 | 0.9860778
MnO | 0.09 | 0.09 | 0 | 0.06 | 0.05196152 | 0.1653416 | MgO | 1.87 | 1.54 | 1.46 | 1.623333 | 0.2173323 | 0.6915514 | MgO | 2.67 | 2.63 | 3.16 | 2.82 | 0.2951271 | 0.9390944 | MgO | 2.26 | 2.24 | 2.02 | 2.173333 | 0.1331666 | 0.423736 | MgO | 1.79 | 2.35 | 1.79 | 1.976667 | 0.3233162 | 1.028792 | MgO | 2.43 | 3.5 | 2.45 | 2.793333 | 0.612073 | 1.947616 | MgO | 2.94 | 2.68 | 2.84 | 2.82 | 0.1311488 | 0.4173154
CaO | 8.18 | 7.86 | 7.73 | 7.923333 | 0.2315887 | 0.7369153 | MnO | 1.07 | 0.64 | 0.9 | 0.87 | 0.2165641 | 0.6891069 | MnO | 0.72 | 0.68 | 0.66 | 0.6866667 | 0.0305505 | 0.09721171 | MnO | 0.13 | 0.15 | 0.25 | 0.1766667 | 0.06429101 | 0.204574 | MnO | 0.47 | 0 | 0.46 | 0.31 | 0.2685144 | 0.8544129 | MnO | 0.36 | 0.21 | 0.26 | 0.2766667 | 0.07637626 | 0.2430293 | MnO | 0.2 | 0.38 | 0.16 | 0.2466667 | 0.1171893 | 0.3728964
TiO | 0.87 | 0.76 | 0.84 | 0.8233333 | 0.05686241 | 0.1809362 | CaO | 6.59 | 9.54 | 7.22 | 7.783333 | 1.553587 | 4.943515 | CaO | 0 | 3.07 | 4.5 | 2.523333 | 2.299268 | 7.316271 | CaO | 4.81 | 4.3 | 0 | 3.036667 | 2.642165 | 8.407367 | CaO | 0 | 2 | 2.02 | 1.34 | 1.160517 | 3.692765 | CaO | 12.56 | 11.43 | 14.28 | 12.75667 | 1.435142 | 4.566623 | CaO | 2.06 | 1.87 | 1.61 | 1.846667 | 0.2259056 | 0.7188316
BaO | 0.24 | 0.17 | 0.21 | 0.2066667 | 0.03511885 | 0.1117482 | TiO | 1.2 | 0.74 | 0.99 | 0.9766667 | 0.2302897 | 0.7327817 | TiO | 1.52 | 1.24 | 1.92 | 1.56 | 0.3417601 | 1.087481 | TiO | 0.36 | 0.82 | 0.75 | 0.6433333 | 0.2478575 | 0.7886825 | TiO | 1.02 | 1.09 | 0.93 | 1.013333 | 0.08020806 | 0.2552221 | TiO | 0.64 | 0.77 | 0.64 | 0.6833333 | 0.07505553 | 0.2388267 | TiO | 0.79 | 0.79 | 0.72 | 0.7666667 | 0.04041452 | 0.128599
ZnO | 0.06 | 0.06 | 0.07 | 0.06333333 | 0.005773503 | 0.01837129 | BaO | 0 | 0.31 | 0.15 | 0.1533333 | 0.1550269 | 0.4932955 | BaO | 0.26 | 0.17 | 0 | 0.1433333 | 0.1320353 | 0.4201365 | BaO | 0.29 | 0.3 | 0.24 | 0.2766667 | 0.0321455 | 0.102287 | BaO | 0.64 | 0.54 | 0.39 | 0.5233333 | 0.1258306 | 0.4003929 | BaO | 0.21 | 0.55 | 0.25 | 0.3366667 | 0.1858315 | 0.5913157 | BaO | 0.17 | 0.15 | 0.18 | 0.1666667 | 0.01527525 | 0.04860585
Na2O | 1.45 | 1.04 | 0 | 0.83 | 0.7474624 | 2.378425 | ZnO | 0.09 | 0.08 | 0.06 | 0.07666667 | 0.01527525 | 0.04860585 | ZnO | 0.14 | 0.08 | 0.16 | 0.1266667 | 0.04163332 | 0.1324772 | ZnO | 0.07 | 0.08 | 0.08 | 0.07666667 | 0.005773503 | 0.01837129 | ZnO | 0.13 | 0.16 | 0.12 | 0.1366667 | 0.02081666 | 0.06623861 | ZnO | 0.13 | 0.1 | 0.1 | 0.11 | 0.01732051 | 0.05511386 | ZnO | 0.09 | 0.13 | 0.08 | 0.1 | 0.02645751 | 0.08418781
Cl | 0.24 | 0 | 0 | 0.08 | 0.1385641 | 0.4409109 | Na2O | 0 | 1.04 | 0 | 0.3466667 | 0.6004443 | 1.910614 | Na2O | 0 | 0 | 0 | 0 | 0 | 0 | Na2O | 1.56 | 1.08 | 1.22 | 1.286667 | 0.2468468 | 0.7854665 | Na2O | 0 | 1.06 | 0 | 0.3533333 | 0.6119913 | 1.947356 | Na2O | 0 | 0.94 | 0.83 | 0.59 | 0.5139066 | 1.635251 | Na2O | 0 | 0.9 | 0 | 0.3 | 0.5196152 | 1.653416
ZrO2 | 0 | 0 | 0 | 0 | 0 | 0 | Cl | 0.23 | 0.29 | 0 | 0.1733333 | 0.1530795 | 0.487099 | Cl | 0 | 0 | 0.27 | 0.09 | 0.1558846 | 0.4960247 | Cl | 0.21 | 0.22 | 0 | 0.1433333 | 0.124231 | 0.3953029 | Cl | 0.22 | 0 | 0.36 | 0.1933333 | 0.1814754 | 0.5774548 | Cl | 0 | 0.14 | 0.17 | 0.1033333 | 0.09073772 | 0.2887274 | Cl | 0 | 0 | 0 | 0 | 0 | 0
Rb2O | 0.03 | 0.02 | 0.03 | 0.02666667 | 0.005773503 | 0.01837129 | ZrO2 | 0 | 0 | 0 | 0 | 0 | 0 | ZrO2 | 0 | 0 | 0.11 | 0.03666667 | 0.06350853 | 0.2020841 | ZrO2 | 0 | 0 | 0 | 0 | 0 | 0 | ZrO2 | 0 | 0 | 0.12 | 0.04 | 0.06928203 | 0.2204554 | ZrO2 | 0 | 0 | 0 | 0 | 0 | 0 | ZrO2 | 0 | 0.08 | 0 | 0.02666667 | 0.04618802 | 0.1469703
SrO | 0.03 | 0.04 | 0.03 | 0.03333333 | 0.005773503 | 0.01837129 | Rb2O | 0 | 0 | 0 | 0 | 0 | 0 | Rb2O | 0.05 | 0.02 | 0.04 | 0.03666667 | 0.01527525 | 0.04860585 | Rb2O | 0 | 0 | 0.03 | 0.01 | 0.01732051 | 0.05511386 | Rb2O | 0 | 0 | 0.03 | 0.01 | 0.01732051 | 0.05511386 | Rb2O | 0.03 | 0.02 | 0.03 | 0.02666667 | 0.005773503 | 0.01837129 | Rb2O | 0.03 | 0.03 | 0.03 | 0.03 | 0 | 0
V2O5 | 0 | 0 | 0 | 0 | 0 | 0 | SrO | 0.04 | 0.07 | 0.04 | 0.05 | 0.01732051 | 0.05511386 | SrO | 0 | 0 | 0 | 0 | 0 | 0 | SrO | 0.03 | 0.03 | 0.02 | 0.02666667 | 0.005773503 | 0.01837129 | SrO | 0.03 | 0.04 | 0.02 | 0.03 | 0.01 | 0.03182 | SrO | 0 | 0.03 | 0.03 | 0.02 | 0.01732051 | 0.05511386 | SrO | 0.01 | 0.02 | 0.02 | 0.01666667 | 0.005773503 | 0.01837129
SO3 | 0 | 0.79 | 0.52 | 0.4366667 | 0.4015387 | 1.277696 | V2O5 | 0 | 0 | 0 | 0 | 0 | 0 | V2O5 | 0 | 0 | 0 | 0 | 0 | 0 | V2O5 | 0 | 0 | 0 | 0 | 0 | 0 | V2O5 | 0 | 0 | 0 | 0 | 0 | 0 | V2O5 | 0 | 0 | 0 | 0 | 0 | 0 | V2O5 | 0.07 | 0 | 0 | 0.02333333 | 0.04041452 | 0.128599
Cs2O | 0 | 0 | 0.19 | 0.06333333 | 0.1096966 | 0.3490544 | SO3 | 0 | 0 | 0.46 | 0.1533333 | 0.2655811 | 0.8450791 | SO3 | 1.19 | 0.6 | 0 | 0.5966667 | 0.595007 | 1.893312 | SO3 | 0.71 | 0.44 | 0.35 | 0.5 | 0.1873499 | 0.5961475 | SO3 | 0 | 0.36 | 0 | 0.12 | 0.2078461 | 0.6613663 | SO3 | 0.38 | 0.47 | 0 | 0.2833333 | 0.2494661 | 0.7938011 | SO3 | 0 | 0 | 0.2 | 0.06666667 | 0.1154701 | 0.3674257
Cr2O | 0 | 0 | 0 | 0 | 0 | 0 | Cs2O | 0 | 0 | 0 | 0 | 0 | 0 | Cs2O | 0 | 0 | 0 | 0 | 0 | 0 | Cs2O | 0 | 0.23 | 0 | 0.07666667 | 0.1327906 | 0.4225396 | I | 0 | 0 | 0.41 | 0.1366667 | 0.2367136 | 0.7532227 | Sc2O3 | 0 | 0 | 0.13 | 0.04333333 | 0.07505553 | 0.2388267 | Sc2O3 | 0 | 0 | 0 | 0 | 0 | 0
Tb2O3 | 0 | 0 | 0 | 0 | 0 | 0 | Cr2O | 0 | 0 | 0 | 0 | 0 | 0 | Cr2O | 0 | 0 | 0 | 0 | 0 | 0 | Cr2O | 0 | 0 | 0 | 0 | 0 | 0 | Cr2O | 0 | 0 | 0 | 0 | 0 | 0 | Cr2O | 0 | 0 | 0 | 0 | 0 | 0 | Cr2O | 0 | 0 | 0 | 0 | 0 | 0
CuO | 0.06 | 0.05 | 0.05 | 0.05333333 | 0.005773503 | 0.01837129 | Tb2O3 | 0 | 0 | 0 | 0 | 0 | 0 | Tb2O3 | 0 | 0 | 0 | 0 | 0 | 0 | Tb2O3 | 0 | 0 | 0 | 0 | 0 | 0 | Tb2O3 | 0 | 0 | 0 | 0 | 0 | 0 | Tb2O3 | 0 | 0 | 0 | 0 | 0 | 0 | La2O3 | 0 | 0 | 0.08 | 0.02666667 | 0.04618802 | 0.1469703
La2O3 | 0 | 0 | 0 | 0 | 0 | 0 | CuO | 0 | 0.1 | 0.06 | 0.05333333 | 0.05033223 | 0.1601572 | CuO | 0.1 | 0.08 | 0 | 0.06 | 0.05291503 | 0.1683756 | CuO | 0.05 | 0.05 | 0.05 | 0.05 | 0 | 0 | CuO | 0.06 | 0 | 0.07 | 0.04333333 | 0.03785939 | 0.1204686 | CuO | 0 | 0.04 | 0.07 | 0.03666667 | 0.03511885 | 0.1117482 | CuO | 0 | 0.02 | 0 | 0.006666667 | 0.01154701 | 0.03674257
[7 empty] | La2O3 | 0 | 0 | 0 | 0 | 0 | 0 | [28 empty] | NiO | 0 | 0.02 | 0 | 0.006666667 | 0.01154701 | 0.03674257
AS18 | [6 empty] | Sc2O3 | 0 | 0 | 0.13 | 0.04333333 | 0.07505553 | 0.2388267
SiO2 | 49.9 | 51.54 | 48.27 | 49.90333 | 1.635003 | 5.202578
Al2O3 | 16.27 | 15.18 | 13.59 | 15.01333 | 1.347751 | 4.288544 | RE5/6 | [6 empty] | STRI1 | [6 empty] | KIV15 | [6 empty] | KL14 | [6 empty] | NA18 | [6 empty] | KRI13
Fe2O3 | 11.53 | 10.16 | 13.02 | 11.57 | 1.43042 | 4.551595 | SiO2 | 64.12 | 58.33 | 56.41 | 59.62 | 4.013614 | 12.77132 | SiO2 | 45.41 | 53.08 | 51.45 | 49.98 | 4.04078 | 12.85776 | SiO2 | 56.93 | 61.08 | 57.83 | 58.61 | 2.183083 | 6.946569 | SiO2 | 58.35 | 55.29 | 60.76 | 58.13333 | 2.741429 | 8.723227 | SiO2 | 52.37 | 53.36 | 56.01 | 53.91333 | 1.882029 | 5.988616 | SiO2 | 52.16 | 54.33 | 53.8 | 53.43 | 1.131327 | 3.599881
K2O | 5.05 | 6 | 5.36 | 5.47 | 0.4844585 | 1.541547 | Al2O3 | 17.75 | 16.87 | 16.15 | 16.92333 | 0.8013322 | 2.549839 | Al2O3 | 18.43 | 16.42 | 16.58 | 17.14333 | 1.117154 | 3.554784 | Al2O3 | 18.18 | 15.1 | 19.44 | 17.57333 | 2.232696 | 7.10444 | Al2O3 | 13.53 | 16.81 | 15.03 | 15.12333 | 1.641991 | 5.224814 | Al2O3 | 15.39 | 16.26 | 15.2 | 15.61667 | 0.5651843 | 1.798417 | Al2O3 | 19.99 | 19.76 | 19.28 | 19.67667 | 0.3622614 | 1.152716
P2O5 | 3.86 | 3.95 | 4.11 | 3.973333 | 0.1266228 | 0.4029137 | Fe2O3 | 7.56 | 10.16 | 11.2 | 9.64 | 1.874887 | 5.965889 | Fe2O3 | 15.8 | 13.47 | 14.78 | 14.68333 | 1.168004 | 3.716589 | Fe2O3 | 4.89 | 4.96 | 3.74 | 4.53 | 0.6850547 | 2.179844 | Fe2O3 | 11.06 | 9.04 | 11.13 | 10.41 | 1.186971 | 3.776942 | Fe2O3 | 7.48 | 8.11 | 7.84 | 7.81 | 0.3160696 | 1.005734 | Fe2O3 | 11.16 | 11.17 | 11.7 | 11.34333 | 0.3089229 | 0.9829925
MgO | 3.8 | 3.31 | 2.92 | 3.343333 | 0.440946 | 1.40309 | K2O | 5.12 | 5.74 | 5.64 | 5.5 | 0.3328663 | 1.059181 | K2O | 4.34 | 4.43 | 4.61 | 4.46 | 0.1374773 | 0.4374527 | K2O | 3.41 | 3.2 | 2.53 | 3.046667 | 0.4596013 | 1.462451 | K2O | 4.09 | 4.36 | 3.88 | 4.11 | 0.2406242 | 0.7656662 | K2O | 5.17 | 5.95 | 6.13 | 5.75 | 0.510294 | 1.623756 | K2O | 5.38 | 4.9 | 5.03 | 5.103333 | 0.2482606 | 0.7899653
MnO | 0 | 0 | 0 | 0 | 0 | 0 | P2O5 | 0.91 | 1.32 | 1.15 | 1.126667 | 0.2059935 | 0.6554714 | P2O5 | 9.93 | 7.61 | 6.3 | 7.946667 | 1.838269 | 5.849372 | P2O5 | 3.18 | 2.87 | 2.36 | 2.803333 | 0.4140451 | 1.317491 | P2O5 | 5.63 | 6.6 | 2.99 | 5.073333 | 1.86827 | 5.944836 | P2O5 | 7.83 | 4.2 | 4.13 | 5.386667 | 2.116278 | 6.733997 | P2O5 | 4.33 | 3.81 | 3.61 | 3.916667 | 0.3716629 | 1.182631
CaO | 6.46 | 6.99 | 9.18 | 7.543333 | 1.441955 | 4.5883 | MgO | 2.23 | 2.56 | 2.36 | 2.383333 | 0.1662328 | 0.5289527 | MgO | 1.74 | 1.09 | 2.24 | 1.69 | 0.5766281 | 1.834831 | MgO | 1.1 | 1.4 | 1.07 | 1.19 | 0.1824829 | 0.5806605 | MgO | 1.99 | 1.87 | 1.7 | 1.853333 | 0.1457166 | 0.4636703 | MgO | 2.41 | 2.76 | 2.9 | 2.69 | 0.2523886 | 0.8031005 | MgO | 2.7 | 2.27 | 2.27 | 2.413333 | 0.2482606 | 0.7899653
TiO | 0.95 | 0.91 | 0.78 | 0.88 | 0.08888194 | 0.2828223 | MnO | 0.48 | 0.53 | 1.39 | 0.8 | 0.5115662 | 1.627804 | MnO | 0 | 0 | 0 | 0 | 0 | 0 | MnO | 0.06 | 0 | 0 | 0.02 | 0.03464102 | 0.1102277 | MnO | 0.72 | 0.61 | 0.83 | 0.72 | 0.11 | 0.35002 | MnO | 0 | 0 | 0.15 | 0.05 | 0.08660254 | 0.2755693 | MnO | 0.66 | 0.69 | 0.63 | 0.66 | 0.03 | 0.09546
BaO | 0.16 | 0.22 | 0.38 | 0.2533333 | 0.1137248 | 0.3618724 | CaO | 0 | 2.07 | 2.95 | 1.673333 | 1.514475 | 4.819058 | CaO | 1.11 | 1.36 | 1.55 | 1.34 | 0.2206808 | 0.7022062 | CaO | 7.35 | 7.09 | 6.76 | 7.066667 | 0.2956913 | 0.9408897 | CaO | 1.52 | 1.9 | 1.46 | 1.626667 | 0.2386071 | 0.7592477 | CaO | 6.63 | 6.54 | 5.7 | 6.29 | 0.5129327 | 1.632152 | CaO | 1.55 | 1.42 | 1.49 | 1.486667 | 0.06506407 | 0.2070339
ZnO | 0.08 | 0.09 | 0.16 | 0.11 | 0.04358899 | 0.1387002 | TiO | 0.53 | 0.81 | 0.85 | 0.73 | 0.174356 | 0.5548007 | TiO | 1.01 | 0.81 | 1.12 | 0.98 | 0.1571623 | 0.5000906 | TiO | 0.52 | 0.64 | 0.45 | 0.5366667 | 0.09609024 | 0.3057591 | TiO | 0.88 | 0.8 | 0.89 | 0.8566667 | 0.04932883 | 0.1569643 | TiO | 1.04 | 0.96 | 0.41 | 0.8033333 | 0.3429772 | 1.091353 | TiO | 0.96 | 0.82 | 0.95 | 0.91 | 0.0781025 | 0.2485221
Na2O | 1.52 | 0 | 0 | 0.5066667 | 0.8775724 | 2.792435 | BaO | 0.12 | 0.19 | 0.27 | 0.1933333 | 0.07505553 | 0.2388267 | BaO | 0.16 | 0.21 | 0.2 | 0.19 | 0.02645751 | 0.08418781 | BaO | 0.18 | 0.19 | 0.15 | 0.1733333 | 0.02081666 | 0.06623861 | BaO | 0.36 | 0.2 | 0.24 | 0.2666667 | 0.08326664 | 0.2649544 | BaO | 0.12 | 0.13 | 0.11 | 0.12 | 0.01 | 0.03182 | BaO | 0.14 | 0.14 | 0.14 | 0.14 | 0 | 0
Cl | 0 | 0.14 | 0 | 0.04666667 | 0.08082904 | 0.257198 | ZnO | 0.05 | 0.05 | 0.08 | 0.06 | 0.01732051 | 0.05511386 | ZnO | 0.06 | 0.05 | 0.06 | 0.05666667 | 0.005773503 | 0.01837129 | ZnO | 0.04 | 0 | 0.03 | 0.02333333 | 0.02081666 | 0.06623861 | ZnO | 0.16 | 0.13 | 0.15 | 0.1466667 | 0.01527525 | 0.04860585 | ZnO | 0.07 | 0.08 | 0.05 | 0.06666667 | 0.01527525 | 0.04860585 | ZnO | 0.11 | 0.1 | 0.11 | 0.1066667 | 0.005773503 | 0.01837129
ZrO2 | 0 | 0.09 | 0 | 0.03 | 0.05196152 | 0.1653416 | Na2O | 0 | 1.08 | 0.86 | 0.6466667 | 0.5707305 | 1.816065 | Na2O | 1.14 | 0 | 0 | 0.38 | 0.6581793 | 2.094327 | Na2O | 3.12 | 2.4 | 4.91 | 3.476667 | 1.292452 | 4.112584 | Na2O | 0 | 1.77 | 0 | 0.59 | 1.02191 | 3.251718 | Na2O | 1.06 | 1 | 0 | 0.6866667 | 0.595427 | 1.894649 | Na2O | 0 | 0 | 0 | 0 | 0 | 0
Rb2O | 0.02 | 0.02 | 0.14 | 0.06 | 0.06928203 | 0.2204554 | Cl | 0.14 | 0.15 | 0 | 0.09666667 | 0.08386497 | 0.2668583 | Cl | 0.14 | 0.31 | 0 | 0.15 | 0.1552417 | 0.4939792 | Cl | 0.59 | 0.22 | 0.37 | 0.3933333 | 0.1861003 | 0.5921713 | Cl | 0 | 0 | 0.14 | 0.04666667 | 0.08082904 | 0.257198 | Cl | 0.13 | 0 | 0 | 0.04333333 | 0.07505553 | 0.2388267 | Cl | 0 | 0 | 0.07 | 0.02333333 | 0.04041452 | 0.128599
SrO | 0.04 | 0.05 | 0.09 | 0.06 | 0.02645751 | 0.08418781 | ZrO2 | 0 | 0 | 0 | 0 | 0 | 0 | ZrO2 | 0 | 0 | 0 | 0 | 0 | 0 | ZrO2 | 0 | 0 | 0 | 0 | 0 | 0 | ZrO2 | 0 | 0 | 0 | 0 | 0 | 0 | ZrO2 | 0 | 0 | 0 | 0 | 0 | 0 | ZrO2 | 0.08 | 0.06 | 0.06 | 0.06666667 | 0.01154701 | 0.03674257
V2O5 | 0 | 0.08 | 0 | 0.02666667 | 0.04618802 | 0.1469703 | Rb2O | 0.01 | 0.03 | 0 | 0.01333333 | 0.01527525 | 0.04860585 | Rb2O | 0 | 0 | 0 | 0 | 0 | 0 | Rb2O | 0 | 0 | 0 | 0 | 0 | 0 | Rb2O | 0 | 0 | 0.01 | 0.003333333 | 0.005773503 | 0.01837129 | Rb2O | 0 | 0.03 | 0.02 | 0.01666667 | 0.01527525 | 0.04860585 | Rb2O | 0.02 | 0.02 | 0.02 | 0.02 | 0 | 0
SO3 | 0 | 0.42 | 0.59 | 0.3366667 | 0.3036994 | 0.9663715 | SrO | 0.01 | 0.02 | 0.02 | 0.01666667 | 0.005773503 | 0.01837129 | SrO | 0.03 | 0.02 | 0.03 | 0.02666667 | 0.005773503 | 0.01837129 | SrO | 0.04 | 0.03 | 0.02 | 0.03 | 0.01 | 0.03182 | SrO | 0.02 | 0.02 | 0 | 0.01333333 | 0.01154701 | 0.03674257 | SrO | 0.03 | 0 | 0.02 | 0.01666667 | 0.01527525 | 0.04860585 | SrO | 0.01 | 0.01 | 0 | 0.006666667 | 0.005773503 | 0.01837129
Cs2O | 0 | 0 | 0 | 0 | 0 | 0 | V2O5 | 0.11 | 0 | 0 | 0.03666667 | 0.06350853 | 0.2020841 | V2O5 | 0 | 0 | 0 | 0 | 0 | 0 | V2O5 | 0 | 0 | 0 | 0 | 0 | 0 | V2O5 | 0 | 0 | 0 | 0 | 0 | 0 | V2O5 | 0 | 0 | 0 | 0 | 0 | 0 | V2O5 | 0 | 0 | 0 | 0 | 0 | 0
Cr2O | 0 | 0 | 0 | 0 | 0 | 0 | SO3 | 0.34 | 0 | 0 | 0.1133333 | 0.1962991 | 0.6246237 | SO3 | 0.55 | 0.48 | 0 | 0.3433333 | 0.2993883 | 0.9526535 | SO3 | 0 | 0 | 0.2 | 0.06666667 | 0.1154701 | 0.3674257 | SO3 | 0.44 | 0.44 | 0 | 0.2933333 | 0.2540341 | 0.8083366 | SO3 | 0 | 0.36 | 0 | 0.12 | 0.2078461 | 0.6613663 | SO3 | 0.18 | 0 | 0.29 | 0.1566667 | 0.1464013 | 0.4658489
Tb2O3 | 0 | 0 | 0 | 0 | 0 | 0 | Cs2O | 0 | 0 | 0 | 0 | 0 | 0 | Cs2O | 0 | 0 | 0 | 0 | 0 | 0 | Cs2O | 0 | 0 | 0 | 0 | 0 | 0 | Cs2O | 0.17 | 0 | 0 | 0.05666667 | 0.09814955 | 0.3123119 | Cs2O | 0 | 0 | 0.26 | 0.08666667 | 0.1501111 | 0.4776534 | Cs2O | 0.1 | 0 | 0.14 | 0.08 | 0.07211103 | 0.2294573
CuO | 0 | 0.05 | 0 | 0.01666667 | 0.02886751 | 0.09185643 | Cr2O | 0 | 0 | 0 | 0 | 0 | 0 | Cr2O | 0 | 0 | 0 | 0 | 0 | 0 | CeO2 | 0 | 0.6 | 0 | 0.2 | 0.3464102 | 1.102277 | CeO2 | 0 | 0 | 0 | 0 | 0 | 0 | CeO2 | 0 | 0 | 0 | 0 | 0 | 0 | Cr2O3 | 0.05 | 0 | 0 | 0.01666667 | 0.02886751 | 0.09185643
La2O3 | 0 | 0 | 0 | 0 | 0 | 0 | Tb2O3 | 0 | 0 | 0 | 0 | 0 | 0 | Tb2O3 | 0 | 0 | 0 | 0 | 0 | 0 | Tb2O3 | 0 | 0 | 0 | 0 | 0 | 0 | Tb2O3 | 0 | 0 | 0 | 0 | 0 | 0 | Tb2O3 | 0 | 0 | 0 | 0 | 0 | 0 | Tb2O3 | 0.03 | 0 | 0 | 0.01 | 0.01732051 | 0.05511386
CeO2 | 0.27 | 0 | 0 | 0.09 | 0.1558846 | 0.4960247 | CuO | 0 | 0 | 0 | 0 | 0 | 0 | CuO | 0.1 | 0.07 | 0.11 | 0.09333333 | 0.02081666 | 0.06623861 | CuO | 0.05 | 0 | 0 | 0.01666667 | 0.02886751 | 0.09185643 | CuO | 0.05 | 0 | 0 | 0.01666667 | 0.02886751 | 0.09185643 | CuO | 0 | 0.07 | 0.04 | 0.03666667 | 0.03511885 | 0.1117482 | CuO | 0 | 0 | 0.02 | 0.006666667 | 0.01154701 | 0.03674257
Nb | 0 | 0.13 | 0 | 0.04333333 | 0.07505553 | 0.2388267 | La2O3 | 0 | 0 | 0.22 | 0.07333333 | 0.1270171 | 0.4041683 | [7 empty] | I | 0.19 | 0 | 0 | 0.06333333 | 0.1096966 | 0.3490544 | I | 0.39 | 0 | 0 | 0.13 | 0.2251666 | 0.7164801 | I | 0 | 0 | 0 | 0 | 0 | 0 | I | 0 | 0 | 0 | 0 | 0 | 0
[7 empty] | CeO2 | 0 | 0 | 0 | 0 | 0 | 0 | [7 empty] | La2O3 | 0 | 0 | 0.13 | 0.04333333 | 0.07505553 | 0.2388267 | La2O3 | 0 | 0 | 0 | 0 | 0 | 0 | La2O3 | 0.18 | 0 | 0 | 0.06 | 0.103923 | 0.3306831 | La2O3 | 0 | 0 | 0 | 0 | 0 | 0
AS19 | [6 empty] | Nb | 0 | 0 | 0 | 0 | 0 | 0
SiO2 | 45.04 | 28.31 | 47.43 | 40.26 | 10.41777 | 33.14934
Al2O3 | 14.98 | 9.37 | 16.1 | 13.48333 | 3.606 | 11.47429 | KIV-K43 | [6 empty] | STRI2 | [6 empty] | KIV16 | [6 empty] | KL9 | [6 empty] | NA1 | [6 empty] | KRI14
Fe2O3 | 12.65 | 18.33 | 12.06 | 14.34667 | 3.462258 | 11.01691 | SiO2 | 46.2 | 38.45 | 44.01 | 42.88667 | 3.995251 | 12.71289 | SiO2 | 44.04 | 41.27 | 41.84 | 42.38333 | 1.462749 | 4.654466 | SiO2 | 66.01 | 65.31 | 65.57 | 65.63 | 0.3538361 | 1.125907 | SiO2 | 47.79 | 55.4 | 62.18 | 55.12333 | 7.198988 | 22.90718 | SiO2 | 40.43 | 30.51 | 32.58 | 34.50667 | 5.233128 | 16.65181 | SiO2 | 47.44 | 47.55 | 45.13 | 46.70667 | 1.366541 | 4.348332
K2O | 4.46 | 3.66 | 4.91 | 4.343333 | 0.633114 | 2.014569 | Al2O3 | 13.68 | 11.28 | 13.17 | 12.71 | 1.264397 | 4.023312 | Al2O3 | 17.65 | 18.74 | 21.14 | 19.17667 | 1.785506 | 5.681482 | Al2O3 | 14.48 | 13.66 | 13.38 | 13.84 | 0.5716642 | 1.819036 | Al2O3 | 11.46 | 12.85 | 12.69 | 12.33333 | 0.760548 | 2.420064 | Al2O3 | 12.11 | 9.63 | 9.91 | 10.55 | 1.358234 | 4.321901 | Al2O3 | 16.74 | 17.2 | 18.48 | 17.47333 | 0.9016282 | 2.868981
P2O5 | 6.23 | 10.43 | 7.48 | 8.046667 | 2.156579 | 6.862235 | Fe2O3 | 11.55 | 16.35 | 12.26 | 13.38667 | 2.590759 | 8.243796 | Fe2O3 | 18.17 | 19.87 | 18.83 | 18.95667 | 0.8570492 | 2.727131 | Fe2O3 | 6.53 | 6.8 | 7.08 | 6.803333 | 0.2750152 | 0.8750982 | Fe2O3 | 6.66 | 5.51 | 8.15 | 6.773333 | 1.323644 | 4.211835 | Fe2O3 | 9.94 | 12.36 | 13.25 | 11.85 | 1.712921 | 5.450516 | Fe2O3 | 11.51 | 11.46 | 11.61 | 11.52667 | 0.07637626 | 0.2430293
MgO | 3.6 | 2.51 | 3.37 | 3.16 | 0.5745433 | 1.828197 | K2O | 3.99 | 4.01 | 3.91 | 3.97 | 0.05291503 | 0.1683756 | K2O | 6.65 | 5.87 | 3.79 | 5.436667 | 1.478423 | 4.704341 | K2O | 3.4 | 3.61 | 3.7 | 3.57 | 0.153948 | 0.4898627 | K2O | 5.64 | 5.85 | 5.41 | 5.633333 | 0.2200757 | 0.700281 | K2O | 6.42 | 6.12 | 7.25 | 6.596667 | 0.5853489 | 1.86258 | K2O | 3.82 | 3.43 | 3.9 | 3.716667 | 0.2514624 | 0.8001533
MnO | 0.1 | 0 | 0 | 0.03333333 | 0.05773503 | 0.1837129 | P2O5 | 11.38 | 17.01 | 14.72 | 14.37 | 2.831272 | 9.009107 | P2O5 | 7.05 | 7.36 | 6.35 | 6.92 | 0.5173973 | 1.646358 | P2O5 | 2.37 | 3 | 3.48 | 2.95 | 0.5566866 | 1.771377 | P2O5 | 11.87 | 7.68 | 1.76 | 7.103333 | 5.07961 | 16.16332 | P2O5 | 7.23 | 8.87 | 10 | 8.7 | 1.392803 | 4.431899 | P2O5 | 8.69 | 9.43 | 9.63 | 9.25 | 0.4951767 | 1.575652
CaO | 8.93 | 23.13 | 5.45 | 12.50333 | 9.366009 | 29.80264 | MgO | 1.78 | 1.28 | 1.13 | 1.396667 | 0.340343 | 1.082971 | MgO | 1.82 | 1.85 | 1.55 | 1.74 | 0.1652271 | 0.5257527 | MgO | 1.91 | 2.05 | 1.8 | 1.92 | 0.1252996 | 0.3987035 | MgO | 2.96 | 2.87 | 2.1 | 2.643333 | 0.4726874 | 1.504091 | MgO | 3.67 | 4.09 | 4.27 | 4.01 | 0.3078961 | 0.9797253 | MgO | 2.71 | 2.82 | 2.83 | 2.786667 | 0.06658328 | 0.211868
TiO | 0.96 | 0 | 0.84 | 0.6 | 0.5230679 | 1.664402 | MnO | 0.51 | 1.33 | 0.53 | 0.79 | 0.4677606 | 1.488414 | MnO | 0.08 | 0.15 | 0 | 0.07666667 | 0.07505553 | 0.2388267 | MnO | 0.26 | 0.32 | 0.28 | 0.2866667 | 0.0305505 | 0.09721171 | MnO | 0.28 | 0.25 | 0 | 0.1766667 | 0.1537314 | 0.4891732 | MnO | 0 | 0.45 | 0.24 | 0.23 | 0.2251666 | 0.7164801 | MnO | 0.76 | 0.7 | 0.73 | 0.73 | 0.03 | 0.09546
BaO | 0.28 | 0.38 | 0.28 | 0.3133333 | 0.05773503 | 0.1837129 | CaO | 7.95 | 8.35 | 7.8 | 8.033333 | 0.284312 | 0.9046809 | CaO | 1.75 | 1.91 | 1.91 | 1.856667 | 0.09237604 | 0.2939406 | CaO | 2.71 | 2.17 | 2.72 | 2.533333 | 0.3146956 | 1.001361 | CaO | 10.34 | 7.25 | 4.88 | 7.49 | 2.737901 | 8.712 | CaO | 16.63 | 24.4 | 18.08 | 19.70333 | 4.131541 | 13.14656 | CaO | 5.9 | 5.36 | 5.69 | 5.65 | 0.2722132 | 0.8661822
ZnO | 0.13 | 0.32 | 0.12 | 0.19 | 0.1126943 | 0.3585932 | TiO | 0.69 | 0.89 | 0.79 | 0.79 | 0.1 | 0.3182 | TiO | 1.11 | 1.24 | 1.01 | 1.12 | 0.1153256 | 0.3669661 | TiO | 0.55 | 0.63 | 0.59 | 0.59 | 0.04 | 0.12728 | TiO | 0.66 | 0.79 | 0.87 | 0.7733333 | 0.1059874 | 0.337252 | TiO | 0.93 | 1.23 | 1.02 | 1.06 | 0.153948 | 0.4898627 | TiO | 1.02 | 0.82 | 0.96 | 0.9333333 | 0.102632 | 0.3265751
Na2O | 0.91 | 0 | 1.23 | 0.7133333 | 0.6381484 | 2.030588 | BaO | 0.21 | 0.21 | 0 | 0.14 | 0.1212436 | 0.385797 | BaO | 0.18 | 0.15 | 0.25 | 0.1933333 | 0.05131601 | 0.1632876 | BaO | 0.29 | 0.33 | 0.24 | 0.2866667 | 0.0450925 | 0.1434843 | BaO | 0.19 | 0.17 | 0.18 | 0.18 | 0.01 | 0.03182 | BaO | 0.19 | 0 | 0 | 0.06333333 | 0.1096966 | 0.3490544 | BaO | 0.13 | 0.16 | 0.16 | 0.15 | 0.01732051 | 0.05511386
Cl | 0 | 0 | 0 | 0 | 0 | 0 | ZnO | 0.06 | 0 | 0.07 | 0.04333333 | 0.03785939 | 0.1204686 | ZnO | 0.12 | 0.13 | 0.08 | 0.11 | 0.02645751 | 0.08418781 | ZnO | 0.07 | 0.08 | 0.09 | 0.08 | 0.01 | 0.03182 | ZnO | 0.08 | 0 | 0.05 | 0.04333333 | 0.04041452 | 0.128599 | ZnO | 0.08 | 0.11 | 0.08 | 0.09 | 0.01732051 | 0.05511386 | ZnO | 0.13 | 0.1 | 0.11 | 0.1133333 | 0.01527525 | 0.04860585
ZrO2 | 0 | 0 | 0 | 0 | 0 | 0 | Na2O | 1.04 | 0 | 1.23 | 0.7566667 | 0.662143 | 2.106939 | Na2O | 0.72 | 0.96 | 0 | 0.56 | 0.4995998 | 1.589727 | Na2O | 0 | 0.86 | 0.88 | 0.58 | 0.5023943 | 1.598619 | Na2O | 0 | 0 | 0.82 | 0.2733333 | 0.4734272 | 1.506445 | Na2O | 0 | 0 | 0 | 0 | 0 | 0 | Na2O | 0.67 | 0.51 | 0.63 | 0.6033333 | 0.08326664 | 0.2649544
Rb2O | 0 | 0 | 0 | 0 | 0 | 0 | Cl | 0 | 0.17 | 0 | 0.05666667 | 0.09814955 | 0.3123119 | Cl | 0 | 0.26 | 0.27 | 0.1766667 | 0.1530795 | 0.487099 | Cl | 0 | 0 | 0 | 0 | 0 | 0 | Cl | 0.33 | 0.36 | 0.13 | 0.2733333 | 0.1250333 | 0.3978561 | Cl | 0.55 | 0.65 | 0 | 0.4 | 0.35 | 1.1137 | Cl | 0 | 0 | 0 | 0 | 0 | 0
SrO | 0.04 | 0.11 | 0.05 | 0.06666667 | 0.03785939 | 0.1204686 | Rb2O | 0 | 0 | 0 | 0 | 0 | 0 | Rb2O | 0.02 | 0.02 | 0.04 | 0.02666667 | 0.01154701 | 0.03674257 | Rb2O | 0.02 | 0 | 0 | 0.006666667 | 0.01154701 | 0.03674257 | Rb2O | 0.04 | 0.03 | 0.03 | 0.03333333 | 0.005773503 | 0.01837129 | Rb2O | 0 | 0 | 0 | 0 | 0 | 0 | Rb2O | 0.01 | 0 | 0.01 | 0.006666667 | 0.005773503 | 0.01837129
V2O5 | 0 | 0.21 | 0 | 0.07 | 0.1212436 | 0.385797 | SrO | 0.03 | 0.05 | 0.04 | 0.04 | 0.01 | 0.03182 | SrO | 0 | 0.02 | 0 | 0.006666667 | 0.01154701 | 0.03674257 | SrO | 0.02 | 0.02 | 0.03 | 0.02333333 | 0.005773503 | 0.01837129 | SrO | 0.03 | 0 | 0.02 | 0.01666667 | 0.01527525 | 0.04860585 | SrO | 0.05 | 0.05 | 0.04 | 0.04666667 | 0.005773503 | 0.01837129 | SrO | 0.03 | 0.02 | 0.02 | 0.02333333 | 0.005773503 | 0.01837129
SO3 | 0.44 | 1.03 | 0 | 0.49 | 0.5168172 | 1.644512 | V2O5 | 0 | 0 | 0 | 0 | 0 | 0 | V2O5 | 0 | 0 | 0 | 0 | 0 | 0 | V2O5 | 0.11 | 0 | 0 | 0.03666667 | 0.06350853 | 0.2020841 | V2O5 | 0 | 0 | 0 | 0 | 0 | 0 | V2O5 | 0 | 0 | 0 | 0 | 0 | 0 | V2O5 | 0.08 | 0.09 | 0 | 0.05666667 | 0.04932883 | 0.1569643
Cs2O | 0 | 0 | 0 | 0 | 0 | 0 | SO3 | 0.49 | 0 | 0 | 0.1633333 | 0.2829016 | 0.900193 | SO3 | 0.43 | 0 | 1.38 | 0.6033333 | 0.7061397 | 2.246937 | SO3 | 0.41 | 0.51 | 0 | 0.3066667 | 0.2702468 | 0.8599253 | SO3 | 0.92 | 0 | 0.64 | 0.52 | 0.471593 | 1.500609 | SO3 | 0.99 | 0.81 | 1.57 | 1.123333 | 0.3971566 | 1.263752 | SO3 | 0.32 | 0.32 | 0 | 0.2133333 | 0.1847521 | 0.5878811
Cr2O | 0 | 0 | 0 | 0 | 0 | 0 | Cs2O | 0 | 0 | 0 | 0 | 0 | 0 | Cs2O | 0 | 0 | 0 | 0 | 0 | 0 | CeO2 | 0 | 0.37 | 0 | 0.1233333 | 0.2136196 | 0.6797376 | CeO2 | 0 | 0 | 0 | 0 | 0 | 0 | CeO2 | 0 | 0 | 0 | 0 | 0 | 0 | CeO2 | 0 | 0 | 0 | 0 | 0 | 0
Tb2O3 | 0 | 0 | 0 | 0 | 0 | 0 | Cr2O | 0 | 0 | 0 | 0 | 0 | 0 | Cr2O | 0 | 0 | 0 | 0 | 0 | 0 | Cr2O | 0 | 0 | 0 | 0 | 0 | 0 | Sc2O3 | 0 | 0.09 | 0 | 0.03 | 0.05196152 | 0.1653416 | Cr2O | 0 | 0 | 0 | 0 | 0 | 0 | Cr2O | 0 | 0 | 0 | 0 | 0 | 0
CuO | 0.07 | 0.14 | 0 | 0.07 | 0.07 | 0.22274 | Tb2O3 | 0 | 0 | 0 | 0 | 0 | 0 | Tb2O3 | 0 | 0 | 0 | 0 | 0 | 0 | ZrO2 | 0 | 0.1 | 0 | 0.03333333 | 0.05773503 | 0.1837129 | ZrO2 | 0 | 0 | 0 | 0 | 0 | 0 | ZrO2 | 0 | 0 | 0 | 0 | 0 | 0 | ZrO2 | 0 | 0 | 0.07 | 0.02333333 | 0.04041452 | 0.128599
La2O3 | 0 | 0 | 0 | 0 | 0 | 0 | CuO | 0.05 | 0 | 0.05 | 0.03333333 | 0.02886751 | 0.09185643 | CuO | 0 | 0.05 | 0.23 | 0.09333333 | 0.1209683 | 0.3849212 | CuO | 0 | 0.05 | 0.04 | 0.03 | 0.02645751 | 0.08418781 | CuO | 0.05 | 0 | 0.06 | 0.03666667 | 0.0321455 | 0.102287 | CuO | 0 | 0.12 | 0.09 | 0.07 | 0.06244998 | 0.1987158 | CuO | 0 | 0 | 0 | 0 | 0 | 0
CeO2 | 0.76 | 0 | 0 | 0.2533333 | 0.4387862 | 1.396218 | La2O3 | 0 | 0 | 0 | 0 | 0 | 0
Nb | 0 | 0 | 0 | 0 | 0 | 0 | CeO2 | 0 | 0 | 0 | 0 | 0 | 0
Pr | 0.23 | 0 | 0 | 0.07666667 | 0.1327906 | 0.4225396 | Nb | 0 | 0 | 0 | 0 | 0 | 0
I | 0 | 0 | 0.3 | 0.1 | 0.1732051 | 0.5511386 | Pr | 0 | 0 | 0 | 0 | 0 | 0
[7 empty] | ZrO2 | 0.13 | 0 | 0 | 0.04333333 | 0.07505553 | 0.2388267
AS20
SiO2 | 51.66 | 49.91 | 53.08 | 51.55 | 1.58786 | 5.052571
Al2O3 | 16.52 | 15.04 | 16.65 | 16.07 | 0.8943713 | 2.845889 | BIL 6/c | [6 empty] | STRI3 | [6 empty] | KIV17 | [6 empty] | KOI1 | [6 empty] | NA2 | [6 empty] | KRI15
Fe2O3 | 9.16 | 9.71 | 8.57 | 9.146667 | 0.5701169 | 1.814112 | SiO2 | 60.92 | 59.1 | 55.71 | 58.57667 | 2.644132 | 8.413628 | SiO2 | 56.57 | 55.26 | 55.92 | 55.91667 | 0.6550064 | 2.08423 | SiO2 | 62.75 | 59.48 | 63.43 | 61.88667 | 2.111784 | 6.719698 | SiO2 | 56.33 | 57.73 | 56.54 | 56.86667 | 0.7550055 | 2.402428 | SiO2 | 56.09 | 56.43 | 54.27 | 55.59667 | 1.161436 | 3.695689 | SiO2 | 56.38 | 56.24 | 53.91 | 55.51 | 1.387408 | 4.414731
K2O | 4.24 | 4.1 | 4.75 | 4.363333 | 0.3421013 | 1.088566 | Al2O3 | 18.31 | 19.3 | 20.98 | 19.53 | 1.349778 | 4.294993 | Al2O3 | 18.33 | 19.59 | 17.52 | 18.48 | 1.04312 | 3.319209 | Al2O3 | 12.52 | 13.5 | 14.13 | 13.38333 | 0.8113158 | 2.581607 | Al2O3 | 15.98 | 17.26 | 18.53 | 17.25667 | 1.275003 | 4.05706 | Al2O3 | 16.59 | 16.62 | 16.98 | 16.73 | 0.2170253 | 0.6905746 | Al2O3 | 16.85 | 17.48 | 17.99 | 17.44 | 0.5710517 | 1.817086
P2O5 | 0.67 | 1.57 | 1.26 | 1.166667 | 0.4572016 | 1.454816 | Fe2O3 | 7.31 | 9.5 | 9.24 | 8.683333 | 1.196425 | 3.807025 | Fe2O3 | 11.47 | 12.01 | 12.57 | 12.01667 | 0.5500303 | 1.750196 | Fe2O3 | 8.53 | 9.72 | 6.57 | 8.273333 | 1.590608 | 5.061314 | Fe2O3 | 10.01 | 10.02 | 9.05 | 9.693333 | 0.5571654 | 1.7729 | Fe2O3 | 10.79 | 10.31 | 10.54 | 10.54667 | 0.2400694 | 0.7639009 | Fe2O3 | 12.52 | 12.6 | 12.28 | 12.46667 | 0.1665333 | 0.5299089
MgO | 3.08 | 3.65 | 3.4 | 3.376667 | 0.2857155 | 0.9091466 | K2O | 5.72 | 4.52 | 6.37 | 5.536667 | 0.9385272 | 2.986394 | K2O | 5.91 | 5.23 | 5.82 | 5.653333 | 0.3693688 | 1.175332 | K2O | 3.99 | 4.01 | 4.38 | 4.126667 | 0.2196209 | 0.6988337 | K2O | 4.66 | 5.33 | 5.87 | 5.286667 | 0.6061628 | 1.92881 | K2O | 6.76 | 6.68 | 6.68 | 6.706667 | 0.04618802 | 0.1469703 | K2O | 4.65 | 4.47 | 4.87 | 4.663333 | 0.2003331 | 0.6374598
MnO | 0.16 | 0 | 0 | 0.05333333 | 0.09237604 | 0.2939406 | P2O5 | 1.38 | 0.73 | 1.25 | 1.12 | 0.3439477 | 1.094441 | P2O5 | 3.04 | 2.75 | 3.05 | 2.946667 | 0.1703917 | 0.5421864 | P2O5 | 3.3 | 3.64 | 2.56 | 3.166667 | 0.5522077 | 1.757125 | P2O5 | 3.44 | 0 | 1.45 | 1.63 | 1.72705 | 5.495472 | P2O5 | 0 | 1.96 | 1.99 | 1.316667 | 1.140365 | 3.628643 | P2O5 | 2.1 | 2.24 | 3.34 | 2.56 | 0.6791171 | 2.160951
CaO | 11.06 | 13.03 | 9.31 | 11.13333 | 1.861084 | 5.921969 | MgO | 2.18 | 2.41 | 2.02 | 2.203333 | 0.1960442 | 0.6238127 | MgO | 1.81 | 2.03 | 1.82 | 1.886667 | 0.124231 | 0.3953029 | MgO | 1.93 | 1.88 | 1.74 | 1.85 | 0.09848858 | 0.3133907 | MgO | 2.28 | 2.4 | 2.58 | 2.42 | 0.1509967 | 0.4804715 | MgO | 3.22 | 3.02 | 3.23 | 3.156667 | 0.1184624 | 0.3769473 | MgO | 2.35 | 2.26 | 2.43 | 2.346667 | 0.08504901 | 0.2706259
TiO | 0.87 | 0.9 | 0.8 | 0.8566667 | 0.05131601 | 0.1632876 | MnO | 0.23 | 0.16 | 0.32 | 0.2366667 | 0.08020806 | 0.2552221 | MnO | 0 | 0 | 0 | 0 | 0 | 0 | MnO | 0.12 | 0.12 | 0.12 | 0.12 | 0 | 0 | MnO | 0.37 | 0.18 | 0.11 | 0.22 | 0.1345362 | 0.4280943 | MnO | 0 |  |  | 0 | 0 | 0 | MnO | 1.44 | 1.35 | 1.66 | 1.483333 | 0.1594783 | 0.50746
BaO | 0.2 | 0.21 | 0.31 | 0.24 | 0.06082763 | 0.1935535 | CaO | 0 | 0.96 | 0 | 0.32 | 0.5542563 | 1.763643 | CaO | 0 | 0 | 0 | 0 | 0 | 0 | CaO | 4.67 | 4.86 | 3.96 | 4.496667 | 0.4743768 | 1.509467 | CaO | 4.38 | 2.9 | 3.25 | 3.51 | 0.7734985 | 2.461272 | CaO | 3.36 | 2.87 | 3.3 | 3.176667 | 0.2672702 | 0.8504536 | CaO | 1.73 | 1.61 | 1.76 | 1.7 | 0.07937254 | 0.2525634
ZnO | 0.1 | 0.11 | 0.11 | 0.1066667 | 0.005773503 | 0.01837129 | TiO | 0.87 | 1.14 | 0.87 | 0.96 | 0.1558846 | 0.4960247 | TiO | 1.29 | 1.28 | 1.02 | 1.196667 | 0.1530795 | 0.487099 | TiO | 0.88 | 0.88 | 0.6 | 0.7866667 | 0.1616581 | 0.514396 | TiO | 0.87 | 1.11 | 0.85 | 0.9433333 | 0.1446836 | 0.4603831 | TiO | 0.99 | 0.82 | 1.12 | 0.9766667 | 0.1504438 | 0.4787121 | TiO | 0.94 | 0.99 | 1.01 | 0.98 | 0.03605551 | 0.1147286
Na2O | 1.4 | 0 | 0 | 0.4666667 | 0.8082904 | 2.57198 | BaO | 0.13 | 0.16 | 0.15 | 0.1466667 | 0.01527525 | 0.04860585 | BaO | 0.14 | 0.18 | 0.15 | 0.1566667 | 0.02081666 | 0.06623861 | BaO | 0.29 | 0.39 | 0.3 | 0.3266667 | 0.05507571 | 0.1752509 | BaO | 0.34 | 0.23 | 0.2 | 0.2566667 | 0.07371115 | 0.2345489 | BaO | 0.3 | 0.3 | 0.32 | 0.3066667 | 0.01154701 | 0.03674257 | BaO | 0.15 | 0.13 | 0.13 | 0.1366667 | 0.01154701 | 0.03674257
Cl | 0 | 0 | 0.31 | 0.1033333 | 0.1789786 | 0.5695099 | ZnO | 0.08 | 0 | 0.04 | 0.04 | 0.04 | 0.12728 | ZnO | 0.04 | 0 | 0 | 0.01333333 | 0.02309401 | 0.07348514 | ZnO | 0.13 | 0.11 | 0.09 | 0.11 | 0.02 | 0.06364 | ZnO | 0.06 | 0.04 | 0.05 | 0.05 | 0.01 | 0.03182 | ZnO | 0.11 | 0.13 | 0.12 | 0.12 | 0.01 | 0.03182 | ZnO | 0.07 | 0.08 | 0.05 | 0.06666667 | 0.01527525 | 0.04860585
ZrO2 | 0 | 0 | 0 | 0 | 0 | 0 | Na2O | 1.24 | 1.49 | 0 | 0.91 | 0.7979348 | 2.539029 | Rb2O | 0.02 | 0.02 | 0.03 | 0.02333333 | 0.005773503 | 0.01837129 | Rb2O | 0 | 0 | 0 | 0 | 0 | 0 | Rb2O | 0 | 0.1 | 0 | 0.03333333 | 0.05773503 | 0.1837129 | Rb2O | 0 | 0 | 0.04 | 0.01333333 | 0.02309401 | 0.07348514 | Rb2O | 0.02 | 0.02 | 0.01 | 0.01666667 | 0.005773503 | 0.01837129
Rb2O | 0 | 0 | 0 | 0 | 0 | 0 | Cl | 0.2 | 0.16 | 0.2 | 0.1866667 | 0.02309401 | 0.07348514 | SrO | 0 | 0 | 0 | 0 | 0 | 0 | SrO | 0.04 | 0.05 | 0.05 | 0.04666667 | 0.005773503 | 0.01837129 | SrO | 0.03 | 0.03 | 0.03 | 0.03 | 0 | 0 | SrO | 0.03 | 0.03 | 0.02 | 0.02666667 | 0.005773503 | 0.01837129 | SrO | 0.01 | 0 | 0.02 | 0.01 | 0.01 | 0.03182
SrO | 0.03 | 0.04 | 0.03 | 0.03333333 | 0.005773503 | 0.01837129 | ZrO2 | 0 | 0 | 0 | 0 | 0 | 0 | V2O5 | 0 | 0.13 | 0.11 | 0.08 | 0.07 | 0.22274 | V2O5 | 0 | 0 | 0 | 0 | 0 | 0 | V2O5 | 0.08 | 0 | 0 | 0.02666667 | 0.04618802 | 0.1469703 | V2O5 | 0 | 0 | 0.05 | 0.01666667 | 0.02886751 | 0.09185643 | V2O5 | 0 | 0 | 0 | 0 | 0 | 0
V2O5 | 0 | 0 | 0 | 0 | 0 | 0 | Rb2O | 0 | 0.03 | 0.03 | 0.02 | 0.01732051 | 0.05511386 | SO3 | 0 | 0 | 0.67 | 0.2233333 | 0.3868247 | 1.230876 | SO3 | 0 | 0.75 | 0.52 | 0.4233333 | 0.3842308 | 1.222623 | SO3 | 0 | 0.4 | 0 | 0.1333333 | 0.2309401 | 0.7348514 | SO3 | 0 | 0.26 | 0 | 0.08666667 | 0.1501111 | 0.4776534 | SO3 | 0 | 0 | 0 | 0 | 0 | 0
SO3 | 0.46 | 0 | 0.3 | 0.2533333 | 0.2335237 | 0.7430725 | SrO | 0 | 0 | 0 | 0 | 0 | 0 | Cs2O | 0 | 0 | 0 | 0 | 0 | 0 | Cs2O | 0 | 0 | 0.18 | 0.06 | 0.103923 | 0.3306831 | Cs2O | 0 | 0 | 0 | 0 | 0 | 0 | Cs2O | 0 | 0 | 0 | 0 | 0 | 0 | Cs2O | 0.07 | 0 | 0 | 0.02333333 | 0.04041452 | 0.128599
Cs2O | 0 | 0 | 0 | 0 | 0 | 0 | V2O5 | 0 | 0.08 | 0 | 0.02666667 | 0.04618802 | 0.1469703 | Cr2O | 0 | 0 | 0 | 0 | 0 | 0 | Cr2O | 0 | 0 | 0 | 0 | 0 | 0 | Na2O | 0 | 1.18 | 1.07 | 0.75 | 0.6518435 | 2.074166 | Cr2O | 0 | 0 | 0 | 0 | 0 | 0 | Cr2O | 0 | 0 | 0 | 0 | 0 | 0
Cr2O | 0 | 0 | 0 | 0 | 0 | 0 | SO3 | 0.57 | 0 | 0 | 0.19 | 0.3290897 | 1.047163 | Tb2O3 | 0 | 0 | 0 | 0 | 0 | 0 | Tb2O3 | 0 | 0 | 0 | 0 | 0 | 0 | Tb2O3 | 0 | 0 | 0 | 0 | 0 | 0 | Tb2O3 | 0 | 0 | 0 | 0 | 0 | 0 | Tb2O3 | 0 | 0 | 0 | 0 | 0 | 0
Tb2O3 | 0 | 0 | 0 | 0 | 0 | 0 | Cs2O | 0 | 0 | 0.2 | 0.06666667 | 0.1154701 | 0.3674257 | CuO | 0.07 | 0.08 | 0.07 | 0.07333333 | 0.005773503 | 0.01837129 | CuO | 0.08 | 0 | 0.06 | 0.04666667 | 0.04163332 | 0.1324772 | CuO | 0 | 0.05 | 0.04 | 0.03 | 0.02645751 | 0.08418781 | CuO | 0.05 | 0.06 | 0.04 | 0.05 | 0.01 | 0.03182 | CuO | 0 | 0 | 0 | 0 | 0 | 0
CuO | 0.08 | 0.09 | 0.1 | 0.09 | 0.01 | 0.03182 | Cr2O | 0 | 0 | 0 | 0 | 0 | 0 | La2O3 | 0 | 0 | 0 | 0 | 0 | 0 | La2O3 | 0 | 0 | 0 | 0 | 0 | 0 | La2O3 | 0 | 0 | 0.23 | 0.07666667 | 0.1327906 | 0.4225396 | La2O3 | 0 | 0 | 0 | 0 | 0 | 0 | La2O3 | 0.07 | 0 | 0 | 0.02333333 | 0.04041452 | 0.128599
La2O3 | 0 | 0.24 | 0.24 | 0.16 | 0.1385641 | 0.4409109 | Tb2O3 | 0 | 0 | 0 | 0 | 0 | 0 | CeO2 | 0 | 0 | 0 | 0 | 0 | 0 | CeO2 | 0 | 0 | 0 | 0 | 0 | 0 | CeO2 | 0 | 0 | 0 | 0 | 0 | 0 | CeO2 | 0 | 0 | 0 | 0 | 0 | 0 | CeO2 | 0 | 0 | 0 | 0 | 0 | 0
CeO2 | 0 | 0 | 0 | 0 | 0 | 0 | CuO | 0.07 | 0.06 | 0.05 | 0.06 | 0.01 | 0.03182 | Nb2O | 0.16 | 0 | 0 | 0.05333333 | 0.09237604 | 0.2939406 | Nb2O | 0 | 0 | 0 | 0 | 0 | 0 | Nb2O | 0 | 0 | 0 | 0 | 0 | 0 | Na2O | 0 | 0 | 1.08 | 0.36 | 0.6235383 | 1.984099 | Na2O | 0 | 0 | 0 | 0 | 0 | 0
Nb | 0 | 0 | 0 | 0 | 0 | 0 | La2O3 | 0 | 0.2 | 0 | 0.06666667 | 0.1154701 | 0.3674257 | Sc2O3 | 0.11 | 0 | 0 | 0.03666667 | 0.06350853 | 0.2020841 | Sc2O3 | 0 | 0 | 0 | 0 | 0 | 0 | Sc2O3 | 0 | 0 | 0 | 0 | 0 | 0 | Sc2O3 | 0.1 | 0 | 0 | 0.03333333 | 0.05773503 | 0.1837129 | Sc2O3 | 0.06 | 0 | 0 | 0.02 | 0.03464102 | 0.1102277
Pr | 0 | 0 | 0 | 0 | 0 | 0 | CeO2 | 0 | 0 | 0 | 0 | 0 | 0 | [7 empty] | I | 0 | 0 | 0.32 | 0.1066667 | 0.1847521 | 0.5878811 | Cl | 0 | 0.28 | 0 | 0.09333333 | 0.1616581 | 0.514396 | I | 0.32 | 0 | 0 | 0.1066667 | 0.1847521 | 0.5878811 | I | 0 | 0 | 0 | 0 | 0 | 0
I | 0 | 0.21 | 0 | 0.07 | 0.1212436 | 0.385797 | Nb | 0 | 0 | 0 | 0 | 0 | 0 | [7 empty] | ZrO2 | 0 | 0 | 0.09 | 0.03 | 0.05196152 | 0.1653416 | ZrO2 | 0 | 0.14 | 0 | 0.04666667 | 0.08082904 | 0.257198 | ZrO2 | 0 | 0 | 0 | 0 | 0 | 0 | ZrO2 | 0 | 0 | 0 | 0 | 0 | 0
[7 empty] | Pr | 0 | 0 | 0 | 0 | 0 | 0 | [21 empty] | RuO2 | 0.04 | 0 | 0 | 0.01333333 | 0.02309401 | 0.07348514 | RuO2 | 0 | 0 | 0 | 0 | 0 | 0
AS4 | [6 empty] | I | 0 | 0 | 0 | 0 | 0 | 0 | [21 empty] | Cl | 0 | 0 | 0.15 | 0.05 | 0.08660254 | 0.2755693 | Cl | 0.09 | 0 | 0 | 0.03 | 0.05196152 | 0.1653416
SiO2 | 56.19 | 55.98 | 56.99 | 56.38667 | 0.5329478 | 1.69584
Al2O3 | 17.42 | 18.02 | 18.8 | 18.08 | 0.6919538 | 2.201797 | LEJB1 | [6 empty] | TOJ1 | [6 empty] | KIV18 | [6 empty] | KOI3 | [6 empty] | NA5
Fe2O3 | 8.69 | 8.38 | 7.37 | 8.146667 | 0.6902415 | 2.196348 | SiO2 | 50.37 | 53.42 | 57.23 | 53.67333 | 3.437009 | 10.93656 | SiO2 | 56.61 | 56.93 | 55.64 | 56.39333 | 0.671739 | 2.137474 | SiO2 | 51.33 | 52.46 | 50.8 | 51.53 | 0.8478797 | 2.697953 | SiO2 | 38.16 | 56.42 | 53.61 | 49.39667 | 9.832143 | 31.28588 | SiO2 | 50.2 | 51.19 | 47.31 | 49.56667 | 2.016044 | 6.415052
K2O | 5.51 | 4.96 | 5.42 | 5.296667 | 0.2950141 | 0.9387349 | Al2O3 | 21.2 | 20.66 | 19.39 | 20.41667 | 0.9292111 | 2.95675 | Al2O3 | 17.32 | 18.24 | 19.33 | 18.29667 | 1.006197 | 3.20172 | Al2O3 | 11.72 | 10.63 | 11.76 | 11.37 | 0.6411708 | 2.040205 | Al2O3 | 21.63 | 17 | 15.33 | 17.98667 | 3.263837 | 10.38553 | Al2O3 | 16.43 | 15.35 | 14.67 | 15.48333 | 0.8875434 | 2.824163
P2O5 | 1.09 | 1.7 | 0.88 | 1.223333 | 0.4259499 | 1.355373 | Fe2O3 | 13.39 | 11.08 | 9.95 | 11.47333 | 1.753406 | 5.579339 | Fe2O3 | 9.47 | 8.84 | 9.24 | 9.183333 | 0.3187998 | 1.014421 | Fe2O3 | 5.13 | 5.49 | 5.39 | 5.336667 | 0.1858315 | 0.5913157 | Fe2O3 | 8.51 | 6.04 | 11.23 | 8.593333 | 2.596003 | 8.260483 | Fe2O3 | 11.78 | 11.58 | 12.67 | 12.01 | 0.5802586 | 1.846383
MgO | 3.94 | 3.28 | 3.45 | 3.556667 | 0.3426855 | 1.090425 | K2O | 5.55 | 6.72 | 4.17 | 5.48 | 1.27644 | 4.061633 | K2O | 6.36 | 6.36 | 6.17 | 6.296667 | 0.1096966 | 0.3490544 | K2O | 5.18 | 4.48 | 4.96 | 4.873333 | 0.3579572 | 1.13902 | K2O | 7.45 | 5.96 | 7.49 | 6.966667 | 0.8720283 | 2.774794 | K2O | 5.9 | 5.96 | 5.53 | 5.796667 | 0.2328805 | 0.7410258
MnO | 0 | 0 | 0 | 0 | 0 | 0 | P2O5 | 1.5 | 1.45 | 1.24 | 1.396667 | 0.1379613 | 0.438993 | P2O5 | 3.04 | 2.6 | 2.52 | 2.72 | 0.28 | 0.89096 | P2O5 | 13.19 | 13.94 | 13.42 | 13.51667 | 0.3842308 | 1.222623 | P2O5 | 13.56 | 6.45 | 2.65 | 7.553333 | 5.538053 | 17.62209 | P2O5 | 4.12 | 4.85 | 6.41 | 5.126667 | 1.169801 | 3.722305
CaO | 3.09 | 3.53 | 3 | 3.206667 | 0.2836077 | 0.9024397 | MgO | 2.9 | 2.46 | 2.48 | 2.613333 | 0.2484619 | 0.7906059 | MgO | 3.39 | 3.7 | 3.64 | 3.576667 | 0.1644182 | 0.5231786 | MgO | 2.17 | 2.02 | 2.17 | 2.12 | 0.08660254 | 0.2755693 | MgO | 1.82 | 1.81 | 3.58 | 2.403333 | 1.019035 | 3.242571 | MgO | 2.86 | 2.84 | 3.12 | 2.94 | 0.156205 | 0.4970443
TiO | 0.85 | 0.88 | 0.85 | 0.86 | 0.01732051 | 0.05511386 | MnO | 0.26 | 0.35 | 1.08 | 0.5633333 | 0.4497036 | 1.430957 | MnO | 0.11 | 0.14 | 0.08 | 0.11 | 0.03 | 0.09546 | MnO | 0.35 | 0.31 | 0.27 | 0.31 | 0.04 | 0.12728 | MnO | 0.25 | 0.19 | 0.18 | 0.2066667 | 0.03785939 | 0.1204686 | MnO | 0.51 | 0.38 | 0.49 | 0.46 | 0.07 | 0.22274
BaO | 0.2 | 0.25 | 0.23 | 0.2266667 | 0.02516611 | 0.08007858 | CaO | 1.81 | 0 | 1.46 | 1.09 | 0.9600521 | 3.054886 | CaO | 0 | 0 | 0 | 0 | 0 | 0 | CaO | 8.44 | 8.94 | 8.68 | 8.686667 | 0.2500667 | 0.7957121 | CaO | 6.42 | 4.12 | 2.69 | 4.41 | 1.881834 | 5.987996 | CaO | 6.09 | 5.01 | 6.85 | 5.983333 | 0.9246261 | 2.94216
ZnO | 0.08 | 0.09 | 0.08 | 0.08333333 | 0.005773503 | 0.01837129 | TiO | 1.52 | 1.07 | 0.91 | 1.166667 | 0.3162805 | 1.006404 | TiO | 1.15 | 0.95 | 0.87 | 0.99 | 0.1442221 | 0.4589146 | TiO | 0.65 | 0.72 | 0.54 | 0.6366667 | 0.09073772 | 0.2887274 | TiO | 0.63 | 0.8 | 1.07 | 0.8333333 | 0.2218859 | 0.7060408 | TiO | 0.64 | 0.9 | 0.99 | 0.8433333 | 0.1817507 | 0.5783309
Na2O | 2.55 | 2.41 | 2.29 | 2.416667 | 0.1301281 | 0.4140677 | BaO | 0.16 | 0.11 | 0.13 | 0.1333333 | 0.02516611 | 0.08007858 | BaO | 0.32 | 0.21 | 0.22 | 0.25 | 0.06082763 | 0.1935535 | BaO | 0.19 | 0.22 | 0.27 | 0.2266667 | 0.04041452 | 0.128599 | BaO | 0.17 | 0.18 | 0.25 | 0.2 | 0.04358899 | 0.1387002 | BaO | 0.24 | 0.21 | 0.37 | 0.2733333 | 0.08504901 | 0.2706259
Cl | 0.17 | 0 | 0.23 | 0.1333333 | 0.1193035 | 0.3796238 | ZnO | 0.06 | 0.04 | 0.04 | 0.04666667 | 0.01154701 | 0.03674257 | ZnO | 0.14 | 0.1 | 0.1 | 0.1133333 | 0.02309401 | 0.07348514 | ZnO | 0.1 | 0.07 | 0.04 | 0.07 | 0.03 | 0.09546 | ZnO | 0.06 | 0 | 0.08 | 0.04666667 | 0.04163332 | 0.1324772 | ZnO | 0.16 | 0.16 | 0.18 | 0.1666667 | 0.01154701 | 0.03674257
ZrO2 | 0 | 0 | 0 | 0 | 0 | 0 | Na2O | 0 | 0.99 | 1.4 | 0.7966667 | 0.7197453 | 2.29023 | Na2O | 0 | 0.8 | 0 | 0.2666667 | 0.4618802 | 1.469703 | Na2O | 0 | 0 | 0.92 | 0.3066667 | 0.5311622 | 1.690158 | Na2O | 0 | 0 | 0.78 | 0.26 | 0.4503332 | 1.43296 | Na2O | 0 | 0 | 0 | 0 | 0 | 0
Rb2O | 0 | 0 | 0 | 0 | 0 | 0 | Cl | 0.26 | 0 | 0.17 | 0.1433333 | 0.1320353 | 0.4201365 | Cl | 0 | 0 | 0.15 | 0.05 | 0.08660254 | 0.2755693 | Cl | 0 | 0.2 | 0 | 0.06666667 | 0.1154701 | 0.3674257 | Cl | 0.22 | 0.26 | 0.22 | 0.2333333 | 0.02309401 | 0.07348514 | Cl | 0.3 | 0 | 0 | 0.1 | 0.1732051 | 0.5511386
SrO | 0.03 | 0.02 | 0.03 | 0.02666667 | 0.005773503 | 0.01837129 | ZrO2 | 0 | 0 | 0 | 0 | 0 | 0 | ZrO2 | 0 | 0.09 | 0 | 0.03 | 0.05196152 | 0.1653416 | ZrO2 | 0 | 0 | 0 | 0 | 0 | 0 | ZrO2 | 0 | 0 | 0 | 0 | 0 | 0 | ZrO2 | 0 | 0 | 0 | 0 | 0 | 0
V2O5 | 0 | 0 | 0 | 0 | 0 | 0 | Rb2O | 0.02 | 0.03 | 0.02 | 0.02333333 | 0.005773503 | 0.01837129 | Rb2O | 0 | 0.01 | 0 | 0.003333333 | 0.005773503 | 0.01837129 | Rb2O | 0 | 0.03 | 0 | 0.01 | 0.01732051 | 0.05511386 | Rb2O | 0 | 0 | 0.02 | 0.006666667 | 0.01154701 | 0.03674257 | Rb2O | 0.03 | 0.02 | 0.03 | 0.02666667 | 0.005773503 | 0.01837129
SO3 | 0 | 0.42 | 0.33 | 0.25 | 0.2211334 | 0.7036466 | SrO | 0 | 0 | 0 | 0 | 0 | 0 | SrO | 0.03 | 0.01 | 0.03 | 0.02333333 | 0.01154701 | 0.03674257 | SrO | 0.03 | 0.02 | 0.03 | 0.02666667 | 0.005773503 | 0.01837129 | SrO | 0.03 | 0 | 0 | 0.01 | 0.01732051 | 0.05511386 | SrO | 0.03 | 0.02 | 0.03 | 0.02666667 | 0.005773503 | 0.01837129
Cs2O | 0 | 0 | 0 | 0 | 0 | 0 | V2O5 | 0.1 | 0 | 0 | 0.03333333 | 0.05773503 | 0.1837129 | V2O5 | 0 | 0 | 0 | 0 | 0 | 0 | V2O5 | 0 | 0 | 0 | 0 | 0 | 0 | V2O5 | 0.08 | 0 | 0 | 0.02666667 | 0.04618802 | 0.1469703 | V2O5 | 0 | 0.14 | 0 | 0.04666667 | 0.08082904 | 0.257198
Cr2O | 0 | 0 | 0 | 0 | 0 | 0 | SO3 | 0 | 0.46 | 0 | 0.1533333 | 0.2655811 | 0.8450791 | SO3 | 0.48 | 0.54 | 0 | 0.34 | 0.295973 | 0.941786 | SO3 | 0.71 | 0 | 0.56 | 0.4233333 | 0.3742103 | 1.190737 | SO3 | 0.37 | 0 | 0 | 0.1233333 | 0.2136196 | 0.6797376 | SO3 | 0 | 0.56 | 0.63 | 0.3966667 | 0.3453018 | 1.09875
Tb2O3 | 0 | 0 | 0 | 0 | 0 | 0 | Cs2O | 0 | 0 | 0 | 0 | 0 | 0 | Cs2O | 0 | 0 | 0 | 0 | 0 | 0 | Cs2O | 0 | 0 | 0 | 0 | 0 | 0 | Cs2O | 0 | 0 | 0.26 | 0.08666667 | 0.1501111 | 0.4776534 | Cs2O | 0 | 0 | 0.19 | 0.06333333 | 0.1096966 | 0.3490544
CuO | 0.04 | 0 | 0.05 | 0.03 | 0.02645751 | 0.08418781 | Cr2O | 0 | 0 | 0 | 0 | 0 | 0 | Cr2O | 0 | 0 | 0 | 0 | 0 | 0 | Cr2O | 0 | 0 | 0 | 0 | 0 | 0 | Nb2O | 0 | 0 | 0.18 | 0.06 | 0.103923 | 0.3306831 | Sc2O3 | 0 | 0.11 | 0 | 0.03666667 | 0.06350853 | 0.2020841
La2O3 | 0 | 0 | 0 | 0 | 0 | 0 | Tb2O3 | 0 | 0 | 0 | 0 | 0 | 0 | Tb2O3 | 0 | 0 | 0 | 0 | 0 | 0 | Tb2O3 | 0 | 0 | 0 | 0 | 0 | 0 | Sc2O3 | 0.1 | 0 | 0 | 0.03333333 | 0.05773503 | 0.1837129 | Tb2O3 | 0 | 0 | 0 | 0 | 0 | 0
CeO2 | 0 | 0 | 0 | 0 | 0 | 0 | CuO | 0.07 | 0 | 0 | 0.02333333 | 0.04041452 | 0.128599 | CuO | 0.05 | 0.04 | 0.04 | 0.04333333 | 0.005773503 | 0.01837129 | CuO | 0 | 0.05 | 0.06 | 0.03666667 | 0.0321455 | 0.102287 | CuO | 0.05 | 0.04 | 0.06 | 0.05 | 0.01 | 0.03182 | CuO | 0 | 0.05 | 0 | 0.01666667 | 0.02886751 | 0.09185643
Nb | 0 | 0 | 0 | 0 | 0 | 0 | La2O3 | 0 | 0 | 0.14 | 0.04666667 | 0.08082904 | 0.257198 | [14 empty] | PbO | 0 | 0 | 0.1 | 0.03333333 | 0.05773503 | 0.1837129
Pr | 0 | 0 | 0 | 0 | 0 | 0 | CeO2 | 0 | 0 | 0 | 0 | 0 | 0
I | 0 | 0 | 0 | 0 | 0 | 0 | Sc2O3 | 0 | 0.08 | 0 | 0.02666667 | 0.04618802 | 0.1469703
AS5
SiO2 | 31.72 | 43.35 | 38.04 | 37.70333 | 5.822305 | 18.52657
Al2O3 | 11.82 | 15.69 | 12.83 | 13.44667 | 2.007345 | 6.387371 | LI80 | [6 empty] | TOJ2 | [6 empty] | KIV19 | [6 empty] | LUL1 | [6 empty] | NA7
Fe2O3 | 16.26 | 11.64 | 12.78 | 13.56 | 2.406741 | 7.658248 | SiO2 | 57.96 | 55.26 | 58.36 | 57.19333 | 1.686219 | 5.365548 | SiO2 | 53.34 | 39.87 | 48.94 | 47.38333 | 6.868598 | 21.85588 | SiO2 | 53.56 | 42.7 | 57.78 | 51.34667 | 7.779829 | 24.75541 | SiO2 | 47.86 | 50.47 | 48.16 | 48.83 | 1.428181 | 4.544471 | SiO2 | 57.77 | 53.26 | 54.22 | 55.08333 | 2.375717 | 7.559533
K2O | 6.16 | 6.75 | 5.92 | 6.276667 | 0.4271222 | 1.359103 | Al2O3 | 17.29 | 19.97 | 18.14 | 18.46667 | 1.369538 | 4.357869 | Al2O3 | 19.78 | 25.59 | 21.15 | 22.17333 | 3.037175 | 9.664292 | Al2O3 | 12.75 | 10.66 | 13.21 | 12.20667 | 1.359056 | 4.324516 | Al2O3 | 17.82 | 17.27 | 18.98 | 18.02333 | 0.8729452 | 2.777712 | Al2O3 | 17.53 | 17.86 | 18.94 | 18.11 | 0.7374958 | 2.346712
P2O5 | 15 | 7.19 | 13.1 | 11.76333 | 4.072964 | 12.96017 | Fe2O3 | 8.56 | 9.92 | 8.66 | 9.046667 | 0.7579798 | 2.411892 | Fe2O3 | 9.39 | 11.68 | 10.34 | 10.47 | 1.150522 | 3.66096 | Fe2O3 | 5.85 | 8.29 | 5.3 | 6.48 | 1.591446 | 5.063981 | Fe2O3 | 14.83 | 11.27 | 14.14 | 13.41333 | 1.887971 | 6.007523 | Fe2O3 | 10.5 | 10.42 | 10.61 | 10.51 | 0.09539392 | 0.3035435
MgO | 3.56 | 4.32 | 3.91 | 3.93 | 0.3803945 | 1.210415 | K2O | 5.42 | 4.72 | 6.5 | 5.546667 | 0.8967348 | 2.85341 | K2O | 7.2 | 6.78 | 6.88 | 6.953333 | 0.2193931 | 0.6981089 | K2O | 5.8 | 4.64 | 5.46 | 5.3 | 0.5963221 | 1.897497 | K2O | 6.32 | 7.67 | 6.42 | 6.803333 | 0.7522189 | 2.393561 | K2O | 5.23 | 5.61 | 5.58 | 5.473333 | 0.211266 | 0.6722485
MnO | 0.18 | 0 | 0 | 0.06 | 0.103923 | 0.3306831 | P2O5 | 2.04 | 1.2 | 1.84 | 1.693333 | 0.4387862 | 1.396218 | P2O5 | 2.8 | 6.63 | 4.23 | 4.553333 | 1.935364 | 6.158328 | P2O5 | 7.47 | 10.89 | 6.05 | 8.136667 | 2.487917 | 7.916553 | P2O5 | 0 | 1.77 | 0.85 | 0.8733333 | 0.8852307 | 2.816804 | P2O5 | 1.78 | 4.28 | 2.22 | 2.76 | 1.334616 | 4.246748
CaO | 11.47 | 7.49 | 10.03 | 9.663333 | 2.015176 | 6.412289 | MgO | 1.99 | 2.36 | 2.34 | 2.23 | 0.2080865 | 0.6621313 | MgO | 3.55 | 2.8 | 3.87 | 3.406667 | 0.5492116 | 1.747591 | MgO | 2.73 | 2.75 | 2.12 | 2.533333 | 0.3580968 | 1.139464 | MgO | 3.3 | 2.81 | 3.01 | 3.04 | 0.2463737 | 0.7839611 | MgO | 2.57 | 2.73 | 2.66 | 2.653333 | 0.08020806 | 0.2552221
TiO | 0.76 | 0.77 | 0.7 | 0.7433333 | 0.03785939 | 0.1204686 | MnO | 0.95 | 0.81 | 0.42 | 0.7266667 | 0.2746513 | 0.8739404 | MnO | 0.17 | 3.3 | 0.38 | 1.283333 | 1.749638 | 5.567348 | MnO | 0.36 | 0.61 | 0.41 | 0.46 | 0.1322876 | 0.420939 | MnO | 0.29 | 0 | 0.2 | 0.1633333 | 0.1484363 | 0.4723243 | MnO | 0.22 | 0.18 | 0.37 | 0.2566667 | 0.1001665 | 0.3187299
BaO | 0.49 | 0.37 | 0.28 | 0.38 | 0.1053565 | 0.3352445 | CaO | 2.28 | 2.56 | 0 | 1.613333 | 1.404184 | 4.468114 | CaO | 0 | 0 | 1.33 | 0.4433333 | 0.7678759 | 2.443381 | CaO | 8 | 15.19 | 6.64 | 9.943333 | 4.594348 | 14.61922 | CaO | 4.72 | 4.51 | 4.02 | 4.416667 | 0.3592121 | 1.143013 | CaO | 2.31 | 3.6 | 2.6 | 2.836667 | 0.6767816 | 2.153519
ZnO | 0.17 | 0.12 | 0.16 | 0.15 | 0.02645751 | 0.08418781 | TiO | 0.93 | 1.06 | 0.81 | 0.9333333 | 0.1250333 | 0.3978561 | TiO | 1.15 | 1.01 | 0.95 | 1.036667 | 0.102632 | 0.3265751 | TiO | 0.59 | 0.66 | 0.63 | 0.6266667 | 0.03511885 | 0.1117482 | TiO | 1.13 | 0.95 | 1.46 | 1.18 | 0.2586503 | 0.8230254 | TiO | 1.02 | 0.84 | 1.24 | 1.033333 | 0.2003331 | 0.6374598
Na2O | 0 | 1.3 | 1.22 | 0.84 | 0.7285602 | 2.318279 | BaO | 0.13 | 0.18 | 0.15 | 0.1533333 | 0.02516611 | 0.08007858 | BaO | 0.14 | 0.15 | 0 | 0.09666667 | 0.08386497 | 0.2668583 | BaO | 0.14 | 0 | 0.14 | 0.09333333 | 0.08082904 | 0.257198 | BaO | 0.21 | 0.23 | 0.23 | 0.2233333 | 0.01154701 | 0.03674257 | BaO | 0.25 | 0.28 | 0.24 | 0.2566667 | 0.02081666 | 0.06623861
Cl | 0.33 | 0 | 0.21 | 0.18 | 0.1670329 | 0.5314988 | ZnO | 0.05 | 0 | 0.04 | 0.03 | 0.02645751 | 0.08418781 | ZnO | 0.08 | 0.1 | 0.08 | 0.08666667 | 0.01154701 | 0.03674257 | ZnO | 0 | 0.1 | 0.08 | 0.06 | 0.05291503 | 0.1683756 | ZnO | 0.07 | 0.07 | 0.11 | 0.08333333 | 0.02309401 | 0.07348514 | ZnO | 0.12 | 0.13 | 0.15 | 0.1333333 | 0.01527525 | 0.04860585
ZrO2 | 0 | 0 | 0 | 0 | 0 | 0 | Na2O | 0.98 | 1.38 | 0 | 0.7866667 | 0.7100235 | 2.259295 | Na2O | 1.1 | 0 | 0.58 | 0.56 | 0.5502727 | 1.750968 | Na2O | 1.02 | 1.12 | 0.96 | 1.033333 | 0.08082904 | 0.257198 | Na2O | 1.43 | 1.44 | 0 | 0.9566667 | 0.8285127 | 2.636327 | Na2O | 0 | 0 | 0 | 0 | 0 | 0
Rb2O | 0.02 | 0.04 | 0.02 | 0.02666667 | 0.01154701 | 0.03674257 | Cl | 0.27 | 0 | 0 | 0.09 | 0.1558846 | 0.4960247 | Cl | 0 | 0 | 0.21 | 0.07 | 0.1212436 | 0.385797 | Cl | 0 | 0.73 | 0.13 | 0.2866667 | 0.3894012 | 1.239075 | Cl | 0.2 | 0.25 | 0 | 0.15 | 0.1322876 | 0.420939 | Cl | 0 | 0 | 0 | 0 | 0 | 0
SrO | 0.03 | 0.04 | 0.03 | 0.03333333 | 0.005773503 | 0.01837129 | ZrO2 | 0 | 0.13 | 0 | 0.04333333 | 0.07505553 | 0.2388267 | ZrO2 | 0 | 0 | 0 | 0 | 0 | 0 | ZrO2 | 0 | 0 | 0 | 0 | 0 | 0 | ZrO2 | 0 | 0 | 0 | 0 | 0 | 0 | ZrO2 | 0 | 0 | 0 | 0 | 0 | 0
V2O5 | 0 | 0 | 0 | 0 | 0 | 0 | Rb2O | 0.03 | 0 | 0.01 | 0.01333333 | 0.01527525 | 0.04860585 | Rb2O | 0.02 | 0.02 | 0.02 | 0.02 | 0 | 0 | Rb2O | 0.05 | 0.01 | 0.03 | 0.03 | 0.02 | 0.06364 | Rb2O | 0.04 | 0.06 | 0.05 | 0.05 | 0.01 | 0.03182 | Rb2O | 0.02 | 0.01 | 0.02 | 0.01666667 | 0.005773503 | 0.01837129
SO3 | 0.71 | 0.56 | 0.75 | 0.6733333 | 0.1001665 | 0.3187299 | SrO | 0 | 0 | 0 | 0 | 0 | 0 | SrO | 0 | 0 | 0 | 0 | 0 | 0 | SrO | 0.02 | 0.02 | 0.01 | 0.01666667 | 0.005773503 | 0.01837129 | SrO | 0 | 0.02 | 0.03 | 0.01666667 | 0.01527525 | 0.04860585 | SrO | 0.01 | 0.03 | 0.02 | 0.02 | 0.01 | 0.03182
Cs2O | 0 | 0 | 0 | 0 | 0 | 0 | V2O5 | 0 | 0 | 0 | 0 | 0 | 0 | V2O5 | 0 | 0 | 0 | 0 | 0 | 0 | V2O5 | 0.12 | 0 | 0 | 0.04 | 0.06928203 | 0.2204554 | V2O5 | 0 | 0.16 | 0 | 0.05333333 | 0.09237604 | 0.2939406 | V2O5 | 0 | 0.1 | 0 | 0.03333333 | 0.05773503 | 0.1837129
Cr2O | 0 | 0 | 0 | 0 | 0 | 0 | SO3 | 0.41 | 0 | 0.38 | 0.2633333 | 0.2285461 | 0.7272338 | SO3 | 0.23 | 0.76 | 0.87 | 0.62 | 0.3421988 | 1.088876 | SO3 | 0.99 | 1.27 | 0.66 | 0.9733333 | 0.3053413 | 0.9715961 | SO3 | 1.16 | 0.91 | 0.7 | 0.9233333 | 0.2302897 | 0.7327817 | SO3 | 0 | 0 | 0.23 | 0.07666667 | 0.1327906 | 0.4225396
Tb2O3 | 0 | 0 | 0 | 0 | 0 | 0 | Cs2O | 0 | 0 | 0 | 0 | 0 | 0 | Cs2O | 0 | 0 | 0 | 0 | 0 | 0 | Cs2O | 0 | 0 | 0 | 0 | 0 | 0 | Cs2O | 0 | 0 | 0 | 0 | 0 | 0 | Cs2O | 0 | 0 | 0 | 0 | 0 | 0
CuO | 0 | 0 | 0 | 0 | 0 | 0 | Cr2O | 0 | 0 | 0 | 0 | 0 | 0 | Cr2O | 0 | 0 | 0 | 0 | 0 | 0 | Cr2O | 0 | 0 | 0 | 0 | 0 | 0 | Cr2O | 0 | 0 | 0 | 0 | 0 | 0 | Cr2O | 0 | 0 | 0 | 0 | 0 | 0
La2O3 | 0 | 0 | 0 | 0 | 0 | 0 | Tb2O3 | 0 | 0 | 0 | 0 | 0 | 0 | Tb2O3 | 0 | 0 | 0 | 0 | 0 | 0 | Tb2O3 | 0 | 0 | 0 | 0 | 0 | 0 | Tb2O3 | 0 | 0 | 0 | 0 | 0 | 0 | Tb2O3 | 0 | 0 | 0 | 0 | 0 | 0
CeO2 | 0 | 0 | 0 | 0 | 0 | 0 | CuO | 0 | 0 | 0 | 0 | 0 | 0 | CuO | 0.05 | 0 | 0.05 | 0.03333333 | 0.02886751 | 0.09185643 | CuO | 0 | 0 | 0.04 | 0.01333333 | 0.02309401 | 0.07348514 | CuO | 0.22 | 0.12 | 0.26 | 0.2 | 0.07211103 | 0.2294573 | CuO | 0.06 | 0 | 0.06 | 0.04 | 0.03464102 | 0.1102277
Nb | 0 | 0 | 0 | 0 | 0 | 0 | La2O3 | 0 | 0 | 0 | 0 | 0 | 0 | La2O3 | 0.17 | 0 | 0 | 0.05666667 | 0.09814955 | 0.3123119 | La2O3 | 0.16 | 0 | 0.16 | 0.1066667 | 0.09237604 | 0.2939406 | La2O3 | 0 | 0 | 0 | 0 | 0 | 0 | La2O3 | 0 | 0 | 0.15 | 0.05 | 0.08660254 | 0.2755693
Pr | 0 | 0 | 0 | 0 | 0 | 0 | CeO2 | 0 | 0 | 0 | 0 | 0 | 0 | CeO2 | 0 | 0 | 0 | 0 | 0 | 0 | CeO2 | 0 | 0 | 0 | 0 | 0 | 0 | CeO2 | 0 | 0 | 0 | 0 | 0 | 0 | CeO2 | 0 | 0 | 0 | 0 | 0 | 0
I | 0 | 0 | 0 | 0 | 0 | 0 | Sc2O3 | 0.09 | 0.11 | 0 | 0.06666667 | 0.05859465 | 0.1864482 | Sc2O3 | 0.07 | 0 | 0 | 0.02333333 | 0.04041452 | 0.128599 | Sc2O3 | 0 | 0 | 0 | 0 | 0 | 0 | Sc2O3 | 0 | 0 | 0 | 0 | 0 | 0 | Sc2O3 | 0 | 0 | 0 | 0 | 0 | 0
Pr2O3 | 0.39 | 0 | 0 | 0.13 | 0.2251666 | 0.7164801
AS6
SiO2 | 41.02 | 41.87 | 43.58 | 42.15667 | 1.303853 | 4.148861 | [14 empty] | KIV20 | [6 empty] | LUL2 | [6 empty] | NA9
Al2O3 | 11.86 | 11.59 | 11.18 | 11.54333 | 0.3423935 | 1.089496 | LI81 | [13 empty] | SiO2 | 53.29 | 51.36 | 52.87 | 52.50667 | 1.015004 | 3.229743 | SiO2 | 49.86 | 49.17 | 46.51 | 48.51333 | 1.768907 | 5.628663 | SiO2 | 66.84 | 64.99 | 66.77 | 66.2 | 1.048475 | 3.336248
Fe2O3 | 10.48 | 10.05 | 9.88 | 10.13667 | 0.3092464 | 0.984022 | SiO2 | 57.63 | 56.89 | 59.58 | 58.03333 | 1.389616 | 4.421759 | [7 empty] | Al2O3 | 14.49 | 13.42 | 13.44 | 13.78333 | 0.612073 | 1.947616 | Al2O3 | 19.9 | 19.56 | 20.85 | 20.10333 | 0.6686055 | 2.127503 | Al2O3 | 13.21 | 7.66 | 12.49 | 11.12 | 3.017996 | 9.603263
K2O | 4.59 | 4.9 | 3.96 | 4.483333 | 0.478992 | 1.524153 | Al2O3 | 18.27 | 17.84 | 15.86 | 17.32333 | 1.285392 | 4.090118 | [7 empty] | Fe2O3 | 8.74 | 8.41 | 7.38 | 8.176667 | 0.7093894 | 2.257277 | Fe2O3 | 12.05 | 12.25 | 13.92 | 12.74 | 1.026791 | 3.267249 | Fe2O3 | 5.56 | 7.94 | 6.06 | 6.52 | 1.25491 | 3.993125
P2O5 | 8.41 | 9.63 | 9.03 | 9.023333 | 0.6100273 | 1.941107 | Fe2O3 | 8.56 | 8.84 | 9.23 | 8.876667 | 0.3365016 | 1.070748 | [7 empty] | K2O | 4.4 | 5.08 | 4.77 | 4.75 | 0.3404409 | 1.083283 | K2O | 5.77 | 6.67 | 6.58 | 6.34 | 0.4956813 | 1.577258 | K2O | 4.39 | 4.7 | 4.24 | 4.443333 | 0.2345918 | 0.7464712
MgO | 4.61 | 4.17 | 4.57 | 4.45 | 0.2433105 | 0.774214 | K2O | 5.32 | 6.21 | 5.34 | 5.623333 | 0.5081666 | 1.616986 | [7 empty] | P2O5 | 7.49 | 9.35 | 8.94 | 8.593333 | 0.9772581 | 3.109635 | P2O5 | 0.99 | 1.21 | 1.17 | 1.123333 | 0.1171893 | 0.3728964 | P2O5 | 2.85 | 4.4 | 2.68 | 3.31 | 0.9477869 | 3.015858
MnO | 0 | 0.08 | 0.13 | 0.07 | 0.06557439 | 0.2086577 | P2O5 | 2.49 | 3.02 | 2.37 | 2.626667 | 0.3458805 | 1.100592 | [7 empty] | MgO | 2.75 | 2.64 | 2.28 | 2.556667 | 0.2458319 | 0.7822372 | MgO | 3.37 | 3.42 | 3.33 | 3.373333 | 0.0450925 | 0.1434843 | MgO | 2.1 | 2.2 | 2.08 | 2.126667 | 0.06429101 | 0.204574
CaO | 14.59 | 13.47 | 13.67 | 13.91 | 0.5973274 | 1.900696 | MgO | 2.09 | 2.01 | 1.87 | 1.99 | 0.1113553 | 0.3543325 | [7 empty] | MnO | 0.13 | 0 | 0 | 0.04333333 | 0.07505553 | 0.2388267 | MnO | 0.38 | 0.36 | 0.38 | 0.3733333 | 0.01154701 | 0.03674257 | MnO | 0.09 | 0.26 | 0.11 | 0.1533333 | 0.09291573 | 0.2956579
TiO | 0.82 | 0.7 | 0.61 | 0.71 | 0.1053565 | 0.3352445 | MnO | 0.41 | 0.5 | 0.52 | 0.4766667 | 0.05859465 | 0.1864482 | [7 empty] | CaO | 5.44 | 7.05 | 7.39 | 6.626667 | 1.041649 | 3.314528 | CaO | 3.3 | 3.84 | 3.44 | 3.526667 | 0.280238 | 0.8917173 | CaO | 2.61 | 4.2 | 3.47 | 3.426667 | 0.7958853 | 2.532507
BaO | 0.27 | 0.22 | 0.25 | 0.2466667 | 0.02516611 | 0.08007858 | CaO | 0 | 0 | 2.48 | 0.8266667 | 1.431829 | 4.556079 | [7 empty] | TiO | 0.88 | 0.83 | 0.53 | 0.7466667 | 0.1892969 | 0.6023429 | TiO | 0.96 | 1.06 | 1.02 | 1.013333 | 0.05033223 | 0.1601572 | TiO | 0.59 | 0.68 | 0.53 | 0.6 | 0.07549834 | 0.2402357
ZnO | 0.09 | 0.1 | 0.1 | 0.09666667 | 0.005773503 | 0.01837129 | TiO | 0.94 | 1.05 | 1.03 | 1.006667 | 0.05859465 | 0.1864482 | [7 empty] | BaO | 0.48 | 0.45 | 0.47 | 0.4666667 | 0.01527525 | 0.04860585 | BaO | 0.16 | 0 | 0.14 | 0.1 | 0.08717798 | 0.2774003 | BaO | 0.26 | 0.35 | 0.19 | 0.2666667 | 0.08020806 | 0.2552221
Na2O | 1.19 | 1.18 | 1.23 | 1.2 | 0.02645751 | 0.08418781 | BaO | 0.13 | 0.17 | 0 | 0.1 | 0.08888194 | 0.2828223 | [7 empty] | ZnO | 0.15 | 0.14 | 0.17 | 0.1533333 | 0.01527525 | 0.04860585 | ZnO | 0.28 | 0.26 | 0.24 | 0.26 | 0.02 | 0.06364 | ZnO | 0.07 | 0.16 | 0.08 | 0.1033333 | 0.04932883 | 0.1569643
Cl | 0.47 | 0 | 0.31 | 0.26 | 0.2389561 | 0.7603582 | ZnO | 0.04 | 0.05 | 0.05 | 0.04666667 | 0.005773503 | 0.01837129 | [7 empty] | Na2O | 0.56 | 0 | 0 | 0.1866667 | 0.3233162 | 1.028792 | Na2O | 0 | 0.98 | 0 | 0.3266667 | 0.5658033 | 1.800386 | Na2O | 0 | 1.53 | 1.03 | 0.8533333 | 0.7801496 | 2.482436
ZrO2 | 0 | 0 | 0 | 0 | 0 | 0 | Na2O | 1.76 | 0 | 0 | 0.5866667 | 1.016136 | 3.233346 | [7 empty] | Cl | 0.18 | 0.19 | 0 | 0.1233333 | 0.1069268 | 0.340241 | Cl | 0.23 | 0 | 0 | 0.07666667 | 0.1327906 | 0.4225396 | Cl | 0.38 | 0 | 0 | 0.1266667 | 0.2193931 | 0.6981089
Rb2O | 0.03 | 0.03 | 0.02 | 0.02666667 | 0.005773503 | 0.01837129 | Cl | 0.23 | 0 | 0 | 0.07666667 | 0.1327906 | 0.4225396 | [7 empty] | ZrO2 | 0 | 0 | 0 | 0 | 0 | 0 | ZrO2 | 0 | 0.04 | 0 | 0.01333333 | 0.02309401 | 0.07348514 | ZrO2 | 0 | 0 | 0 | 0 | 0 | 0
SrO | 0.03 | 0.03 | 0.03 | 0.03 | 0 | 0 | ZrO2 | 0 | 0 | 0 | 0 | 0 | 0 | [7 empty] | Rb2O | 0.02 | 0.03 | 0 | 0.01666667 | 0.01527525 | 0.04860585 | Rb2O | 0.02 | 0.04 | 0.03 | 0.03 | 0.01 | 0.03182 | Rb2O | 0 | 0 | 0 | 0 | 0 | 0
V2O5 | 0.08 | 0.12 | 0 | 0.06666667 | 0.06110101 | 0.1944234 | Rb2O | 0 | 0.03 | 0.03 | 0.02 | 0.01732051 | 0.05511386 | [7 empty] | SrO | 0.02 | 0.03 | 0.04 | 0.03 | 0.01 | 0.03182 | SrO | 0.02 | 0 | 0.02 | 0.01333333 | 0.01154701 | 0.03674257 | SrO | 0.03 | 0.03 | 0.03 | 0.03 | 0 | 0
SO3 | 1.38 | 1.29 | 1.25 | 1.306667 | 0.06658328 | 0.211868 | SrO | 0 | 0 | 0 | 0 | 0 | 0 | [7 empty] | V2O5 | 0 | 0 | 0 | 0 | 0 | 0 | V2O5 | 0 | 0 | 0 | 0 | 0 | 0 | V2O5 | 0 | 0 | 0.06 | 0.02 | 0.03464102 | 0.1102277
Cs2O | 0 | 0.18 | 0 | 0.06 | 0.103923 | 0.3306831 | V2O5 | 0 | 0 | 0 | 0 | 0 | 0 | [7 empty] | SO3 | 0.71 | 0.66 | 0.82 | 0.73 | 0.08185353 | 0.2604579 | SO3 | 1.18 | 0.99 | 1.29 | 1.153333 | 0.1517674 | 0.4829238 | SO3 | 0 | 0.47 | 0 | 0.1566667 | 0.2713546 | 0.8634504
Cr2O | 0 | 0 | 0 | 0 | 0 | 0 | SO3 | 0.5 | 0.34 | 0.47 | 0.4366667 | 0.08504901 | 0.2706259 | [7 empty] | Cs2O | 0 | 0 | 0 | 0 | 0 | 0 | Cs2O | 0 | 0 | 0 | 0 | 0 | 0 | Cs2O | 0 | 0 | 0 | 0 | 0 | 0
Tb2O3 | 0 | 0 | 0 | 0 | 0 | 0 | Cs2O | 0 | 0 | 0 | 0 | 0 | 0 | [7 empty] | Cr2O | 0 | 0 | 0 | 0 | 0 | 0 | Cr2O | 0 | 0 | 0 | 0 | 0 | 0 | Cr2O | 0 | 0 | 0 | 0 | 0 | 0
CuO | 0.04 | 0.06 | 0.06 | 0.05333333 | 0.01154701 | 0.03674257 | Cr2O | 0 | 0 | 0 | 0 | 0 | 0 | [7 empty] | Tb2O3 | 0 | 0 | 0 | 0 | 0 | 0 | Tb2O3 | 0 | 0 | 0 | 0 | 0 | 0 | Tb2O3 | 0 | 0 | 0 | 0 | 0 | 0
La2O3 | 0 | 0 | 0 | 0 | 0 | 0 | Tb2O3 | 0 | 0 | 0 | 0 | 0 | 0 | [7 empty] | CuO | 0.06 | 0.05 | 0 | 0.03666667 | 0.0321455 | 0.102287 | CuO | 0 | 0.05 | 0 | 0.01666667 | 0.02886751 | 0.09185643 | CuO | 0.05 | 0 | 0.04 | 0.03 | 0.02645751 | 0.08418781
CeO2 | 0 | 0 | 0 | 0 | 0 | 0 | CuO | 0 | 0 | 0 | 0 | 0 | 0 | [7 empty] | La2O3 | 0 | 0 | 0 | 0 | 0 | 0 | La2O3 | 0.15 | 0 | 0.17 | 0.1066667 | 0.09291573 | 0.2956579 | La2O3 | 0 | 0 | 0 | 0 | 0 | 0
Nb | 0 | 0 | 0 | 0 | 0 | 0 | La2O3 | 0 | 0 | 0 | 0 | 0 | 0 | [7 empty] | CeO2 | 0 | 0 | 0 | 0 | 0 | 0 | CeO2 | 0.46 | 0 | 0 | 0.1533333 | 0.2655811 | 0.8450791 | CeO2 | 0 | 0 | 0 | 0 | 0 | 0
Pr | 0 | 0 | 0 | 0 | 0 | 0 | CeO2 | 0 | 0 | 0 | 0 | 0 | 0 | [7 empty] | Sc2O3 | 0 | 0 | 0 | 0 | 0 | 0 | Sc2O3 | 0 | 0 | 0 | 0 | 0 | 0 | Sc2O3 | 0 | 0 | 0 | 0 | 0 | 0
I | 0 | 0 | 0 | 0 | 0 | 0 | Nb | 0 | 0 | 0 | 0 | 0 | 0
[7 empty] | Pr | 0 | 0 | 0 | 0 | 0 | 0
[7 empty] | I | 0 | 0 | 0 | 0 | 0 | 0
[28 empty] | LUL3 | [6 empty] | RID1
[28 empty] | SiO2 | 49.66 | 51.56 | 52.1 | 51.10667 | 1.281614 | 4.078094 | SiO2 | 55.26 | 52.81 | 57.54 | 55.20333 | 2.365509 | 7.52705
[28 empty] | Al2O3 | 19.97 | 19.31 | 20.46 | 19.91333 | 0.5770904 | 1.836302 | Al2O3 | 15.28 | 17.16 | 17.85 | 16.76333 | 1.330125 | 4.232459
[28 empty] | Fe2O3 | 11.31 | 11.41 | 12.88 | 11.86667 | 0.8789956 | 2.796964 | Fe2O3 | 9.28 | 9.19 | 9.46 | 9.31 | 0.1374773 | 0.4374527
[28 empty] | K2O | 6.87 | 6.53 | 5.41 | 6.27 | 0.7639372 | 2.430848 | K2O | 5.27 | 6.19 | 5.23 | 5.563333 | 0.5430776 | 1.728073
[28 empty] | P2O5 | 0.99 | 0.99 | 1.06 | 1.013333 | 0.04041452 | 0.128599 | P2O5 | 3.03 | 2.28 | 1.25 | 2.186667 | 0.8936629 | 2.843635
I fiksēju tikai tad, ja nenormalizētajā versijā arī uzrāda I, savādāk, ja normalizētajā parādās, tad neuzskatu, ka eksistē.. | [27 empty] | MgO | 3.68 | 3.5 | 2.01 | 3.063333 | 0.9166424 | 2.916756 | MgO | 3.31 | 3.83 | 2.61 | 3.25 | 0.6122091 | 1.948049
[28 empty] | MnO | 0.22 | 0.16 | 0.35 | 0.2433333 | 0.09712535 | 0.3090529 | MnO | 0.12 | 0 | 0 | 0.04 | 0.06928203 | 0.2204554
[28 empty] | CaO | 3.45 | 3.43 | 3 | 3.293333 | 0.2542309 | 0.8089626 | CaO | 4.98 | 4.85 | 3.06 | 4.296667 | 1.072955 | 3.414144
[28 empty] | TiO | 1.04 | 1 | 0.81 | 0.95 | 0.1228821 | 0.3910107 | TiO | 0.65 | 0.82 | 0.95 | 0.8066667 | 0.1504438 | 0.4787121
[28 empty] | BaO | 0 | 0.1 | 0.16 | 0.08666667 | 0.08082904 | 0.257198 | BaO | 0.31 | 0.23 | 0.22 | 0.2533333 | 0.04932883 | 0.1569643
[28 empty] | ZnO | 0.16 | 0.16 | 0.13 | 0.15 | 0.01732051 | 0.05511386 | ZnO | 0.09 | 0.11 | 0.16 | 0.12 | 0.03605551 | 0.1147286
[28 empty] | Na2O | 1.37 | 0 | 0 | 0.4566667 | 0.7909699 | 2.516866 | Na2O | 1.38 | 1.51 | 1.21 | 1.366667 | 0.1504438 | 0.4787121
[28 empty] | Cl | 0 | 0.17 | 0.2 | 0.1233333 | 0.1078579 | 0.3432039 | Cl | 0 | 0.15 | 0 | 0.05 | 0.08660254 | 0.2755693
[28 empty] | ZrO2 | 0 | 0 | 0 | 0 | 0 | 0 | ZrO2 | 0 | 0 | 0 | 0 | 0 | 0
[28 empty] | Rb2O | 0.03 | 0.03 | 0.04 | 0.03333333 | 0.005773503 | 0.01837129 | Rb2O | 0 | 0 | 0 | 0 | 0 | 0
[28 empty] | SrO | 0.02 | 0.01 | 0.02 | 0.01666667 | 0.005773503 | 0.01837129 | SrO | 0.03 | 0.03 | 0.03 | 0.03 | 0 | 0
[28 empty] | V2O5 | 0 | 0 | 0 | 0 | 0 | 0 | V2O5 | 0 | 0 | 0.08 | 0.02666667 | 0.04618802 | 0.1469703
[28 empty] | SO3 | 0.87 | 0.56 | 0 | 0.4766667 | 0.440946 | 1.40309 | SO3 | 0.62 | 0.58 | 0 | 0.4 | 0.346987 | 1.104113
[28 empty] | Cs2O | 0 | 0 | 0.2 | 0.06666667 | 0.1154701 | 0.3674257 | Cs2O | 0 | 0.17 | 0 | 0.05666667 | 0.09814955 | 0.3123119
[28 empty] | Cr2O | 0 | 0 | 0 | 0 | 0 | 0 | Cr2O | 0 | 0 | 0 | 0 | 0 | 0
[28 empty] | Tb2O3 | 0 | 0 | 0 | 0 | 0 | 0 | Tb2O3 | 0 | 0 | 0 | 0 | 0 | 0
[28 empty] | CuO | 0.04 | 0.06 | 0 | 0.03333333 | 0.0305505 | 0.09721171 | CuO | 0.05 | 0 | 0 | 0.01666667 | 0.02886751 | 0.09185643
[28 empty] | La2O3 | 0.19 | 0.16 | 0 | 0.1166667 | 0.1021437 | 0.3250212 | La2O3 | 0.22 | 0 | 0 | 0.07333333 | 0.1270171 | 0.4041683
[28 empty] | CeO2 | 0 | 0 | 0 | 0 | 0 | 0 | CeO2 | 0 | 0 | 0 | 0 | 0 | 0
[28 empty] | Sc2O3 | 0 | 0 | 0 | 0 | 0 | 0 | Sc2O3 | 0 | 0 | 0 | 0 | 0 | 0
[28 empty] | SOE1 | [6 empty] | RID2
[28 empty] | SiO2 | 49.9 | 47.27 | 44.51 | 47.22667 | 2.695261 | 8.576321 | SiO2 | 51.25 | 52.58 | 57.2 | 53.67667 | 3.122921 | 9.937133
[28 empty] | Al2O3 | 24.14 | 26.28 | 24.31 | 24.91 | 1.189496 | 3.784975 | Al2O3 | 11.17 | 12.74 | 15.27 | 13.06 | 2.068647 | 6.582434
[28 empty] | Fe2O3 | 12.84 | 12.12 | 13.55 | 12.83667 | 0.7150058 | 2.275149 | Fe2O3 | 10.42 | 10.09 | 8.97 | 9.826667 | 0.7600219 | 2.41839
[28 empty] | K2O | 5.47 | 4.86 | 5.36 | 5.23 | 0.3251154 | 1.034517 | K2O | 6.38 | 5.58 | 6.11 | 6.023333 | 0.4069808 | 1.295013
[28 empty] | P2O5 | 0 | 2.34 | 2.83 | 1.723333 | 1.512426 | 4.812541 | P2O5 | 4.18 | 3.77 | 1.87 | 3.273333 | 1.232491 | 3.921785
[28 empty] | MgO | 1.77 | 1.57 | 1.63 | 1.656667 | 0.102632 | 0.3265751 | MgO | 4.23 | 4.1 | 2.92 | 3.75 | 0.721734 | 2.296558
[28 empty] | MnO | 0.18 | 0.14 | 0.42 | 0.2466667 | 0.1514376 | 0.4818743 | MnO | 0 | 0.09 | 0.17 | 0.08666667 | 0.08504901 | 0.2706259
[28 empty] | CaO | 2.18 | 2.5 | 4.24 | 2.973333 | 1.108573 | 3.527478 | CaO | 8.66 | 8.56 | 4.1 | 7.106667 | 2.60433 | 8.286977
[28 empty] | TiO | 1.38 | 0.99 | 1.34 | 1.236667 | 0.2145538 | 0.6827102 | TiO | 1.03 | 0.82 | 1.05 | 0.9666667 | 0.1274101 | 0.4054189
[28 empty] | BaO | 0.15 | 0.17 | 0.18 | 0.1666667 | 0.01527525 | 0.04860585 | BaO | 0.23 | 0.33 | 0.24 | 0.2666667 | 0.05507571 | 0.1752509
[28 empty] | ZnO | 0.12 | 0.13 | 0.05 | 0.1 | 0.04358899 | 0.1387002 | ZnO | 0.1 | 0.12 | 0.08 | 0.1 | 0.02 | 0.06364
[28 empty] | Na2O | 0 | 1.03 | 1 | 0.6766667 | 0.5862025 | 1.865296 | Na2O | 0 | 0 | 1.03 | 0.3433333 | 0.5946708 | 1.892242
[28 empty] | Cl | 0 | 0 | 0 | 0 | 0 | 0 | Cl | 0 | 0 | 0.2 | 0.06666667 | 0.1154701 | 0.3674257
[28 empty] | ZrO2 | 0 | 0 | 0 | 0 | 0 | 0 | ZrO2 | 0 | 0 | 0 | 0 | 0 | 0
[28 empty] | Rb2O | 0 | 0 | 0 | 0 | 0 | 0 | Rb2O | 0 | 0 | 0.03 | 0.01 | 0.01732051 | 0.05511386
[28 empty] | SrO | 0.02 | 0.03 | 0 | 0.01666667 | 0.01527525 | 0.04860585 | SrO | 0.03 | 0.03 | 0.02 | 0.02666667 | 0.005773503 | 0.01837129
[28 empty] | V2O5 | 0 | 0 | 0 | 0 | 0 | 0 | V2O5 | 0 | 0.06 | 0 | 0.02 | 0.03464102 | 0.1102277
[28 empty] | SO3 | 0.31 | 0 | 0.37 | 0.2266667 | 0.1985783 | 0.6318761 | SO3 | 1.2 | 0 | 0.42 | 0.54 | 0.6089335 | 1.937626
[28 empty] | Cs2O | 0 | 0 | 0 | 0 | 0 | 0 | Cs2O | 0 | 0 | 0.18 | 0.06 | 0.103923 | 0.3306831
[28 empty] | Cr2O | 0 | 0 | 0 | 0 | 0 | 0 | Cr2O | 0 | 0 | 0 | 0 | 0 | 0
[28 empty] | Tb2O3 | 0 | 0 | 0 | 0 | 0 | 0 | Tb2O3 | 0 | 0 | 0 | 0 | 0 | 0
[28 empty] | CuO | 0.06 | 0 | 0.07 | 0.04333333 | 0.03785939 | 0.1204686 | CuO | 0 | 0 | 0.06 | 0.02 | 0.03464102 | 0.1102277
[28 empty] | La2O3 | 0.2 | 0.19 | 0 | 0.13 | 0.1126943 | 0.3585932 | La2O3 | 0 | 0 | 0 | 0 | 0 | 0
[28 empty] | CeO2 | 0 | 0 | 0 | 0 | 0 | 0 | CeO2 | 0 | 0 | 0 | 0 | 0 | 0
[28 empty] | Sc2O3 | 0 | 0 | 0 | 0 | 0 | 0 | Sc2O3 | 0 | 0 | 0.08 | 0.02666667 | 0.04618802 | 0.1469703
RID3
[35 empty] | SiO2 | 54.59 | 38.58 | 43.95 | 45.70667 | 8.148278 | 25.92782
[35 empty] | Al2O3 | 17.57 | 10.69 | 11.85 | 13.37 | 3.683259 | 11.72013
[35 empty] | Fe2O3 | 10.3 | 12.92 | 10.91 | 11.37667 | 1.370924 | 4.362281
[35 empty] | K2O | 5.47 | 5.37 | 5.31 | 5.383333 | 0.08082904 | 0.257198
[35 empty] | P2O5 | 2.13 | 7.29 | 7.84 | 5.753333 | 3.149926 | 10.02306
[35 empty] | MgO | 3.85 | 4.36 | 5.4 | 4.536667 | 0.7899578 | 2.513646
[35 empty] | MnO | 0.09 | 0.21 | 0.12 | 0.14 | 0.06244998 | 0.1987158
[35 empty] | CaO | 3.27 | 15.78 | 10.76 | 9.936667 | 6.295509 | 20.03231
[35 empty] | TiO | 0.89 | 0.7 | 0.63 | 0.74 | 0.1345362 | 0.4280943
[35 empty] | BaO | 0.15 | 0.33 | 0.15 | 0.21 | 0.103923 | 0.3306831
[35 empty] | ZnO | 0.09 | 0.22 | 0.15 | 0.1533333 | 0.06506407 | 0.2070339
[35 empty] | Na2O | 1.12 | 1.52 | 1.4 | 1.346667 | 0.2052641 | 0.6531502
[35 empty] | Cl | 0 | 0.37 | 0.32 | 0.23 | 0.2007486 | 0.638782
[35 empty] | ZrO2 | 0 | 0 | 0 | 0 | 0 | 0
[35 empty] | Rb2O | 0.03 | 0.03 | 0.02 | 0.02666667 | 0.005773503 | 0.01837129
[35 empty] | SrO | 0 | 0.03 | 0 | 0.01 | 0.01732051 | 0.05511386
[35 empty] | V2O5 | 0.05 | 0 | 0 | 0.01666667 | 0.02886751 | 0.09185643
[35 empty] | SO3 | 0.26 | 1.57 | 1.13 | 0.9866667 | 0.6666583 | 2.121307
[35 empty] | Cs2O | 0 | 0 | 0 | 0 | 0 | 0
[35 empty] | Cr2O | 0 | 0 | 0 | 0 | 0 | 0
[35 empty] | Tb2O3 | 0 | 0 | 0 | 0 | 0 | 0
[35 empty] | CuO | 0.03 | 0 | 0.05 | 0.02666667 | 0.02516611 | 0.08007858
[35 empty] | La2O3 | 0 | 0 | 0 | 0 | 0 | 0
[35 empty] | CeO2 | 0 | 0 | 0 | 0 | 0 | 0
[35 empty] | Sc2O3 | 0 | 0 | 0 | 0 | 0 | 0
RID4
[35 empty] | SiO2 | 52.07 | 51.08 | 56 | 53.05 | 2.602287 | 8.280479
[35 empty] | Al2O3 | 9.65 | 11.32 | 14.44 | 11.80333 | 2.431303 | 7.736406
[35 empty] | Fe2O3 | 9.09 | 9.1 | 8.93 | 9.04 | 0.09539392 | 0.3035435
[35 empty] | K2O | 3.63 | 3.39 | 4.47 | 3.83 | 0.5670979 | 1.804505
[35 empty] | P2O5 | 4.97 | 5.94 | 2.95 | 4.62 | 1.525418 | 4.85388
[35 empty] | MgO | 3.07 | 3.27 | 2.82 | 3.053333 | 0.2254625 | 0.7174216
[35 empty] | MnO | 0.18 | 0.08 |  | 0.13 | 0.1046422 | 0.3329716
[35 empty] | CaO | 15.33 | 12.06 | 7.55 | 11.64667 | 3.906435 | 12.43028
[35 empty] | TiO | 0.51 | 0.76 | 0.79 | 0.6866667 | 0.1537314 | 0.4891732
[35 empty] | BaO | 0.27 | 0.2 | 0.28 | 0.25 | 0.04358899 | 0.1387002
[35 empty] | ZnO | 0.18 | 0.14 | 0.09 | 0.1366667 | 0.0450925 | 0.1434843
[35 empty] | Na2O | 0 | 1.45 | 0 | 0.4833333 | 0.8371579 | 2.663836
[35 empty] | Cl | 0 | 0.22 | 0.15 | 0.1233333 | 0.1123981 | 0.3576508
[35 empty] | ZrO2 | 0 | 0 | 0 | 0 | 0 | 0
[35 empty] | Rb2O | 0.03 | 0.03 | 0 | 0.02 | 0.01732051 | 0.05511386
[35 empty] | SrO | 0.03 | 0.03 | 0.04 | 0.03333333 | 0.005773503 | 0.01837129
[35 empty] | V2O5 | 0 | 0 | 0 | 0 | 0 | 0
[35 empty] | SO3 | 0 | 0.78 | 0.4 | 0.3933333 | 0.3900427 | 1.241116
[35 empty] | Cs2O | 0 | 0 | 0.18 | 0.06 | 0.103923 | 0.3306831
[35 empty] | Cr2O | 0 | 0 | 0 | 0 | 0 | 0
[35 empty] | Tb2O3 | 0 | 0 | 0 | 0 | 0 | 0
[35 empty] | CuO | 0 | 0.05 | 0 | 0.01666667 | 0.02886751 | 0.09185643
[35 empty] | La2O3 | 0 | 0 | 0 | 0 | 0 | 0
[35 empty] | CeO2 | 0 | 0 | 0 | 0 | 0 | 0
[35 empty] | Sc2O3 | 0 | 0.09 | 0 | 0.03 | 0.05196152 | 0.1653416
[35 empty] | I | 0 | 0 | 0.3 | 0.1 | 0.1732051 | 0.5511386